## 1a
MTS793¦BTW¦ENU¦1¦2¦.¦/¦:¦1¦0¦0¦A | [25 empty] | ENGINEERING |  |  | TRUE
[17 empty] | static points |  |  | engineering |  | TRUE |  | YIELD |  | stress | strain | load | stress | strain | load
Data Header: |  |  |  |  | Time: | 2074.2061 | Sec | 3/11/2014 9:01:05 AM |  |  |  |  | section |  |  | loading rate | strain | load |  | stress | strain | stress | strain | dynamic | 0.2% offset | 414.9869796 | 0.0040741 | 34.740635 | 416.6777 | 0.00406586 | 34.740635
Data Acquisition: | Timed | [11 empty] | w | t | A |  | ustrain | kN |  | Mpa | mm/mm |  |  |  | 0.5% strain | 420.302419 | 0.004997 | 35.185623 | 422.3574 | 0.004999936 | 35.181301
Station Name: | 1000 FM w_2 exten.cfg | [11 empty] | mm | mm | mm2 | 0.1mm/min | 6057 | 34.51 |  | 412.232 | 0.006057 | 414.7289 | 0.00603873 | static | first static value | 412.2 | 0.006057 | 34.51 | 414.7 | 0.006057 | 34.51
Test File Name: | Meng coupon.tst |  |  |  | ENGINEERING |  | TRUE |  |  |  | TRUE |  | 12.428 | 6.736 | 83.715008 |  | 7062 | 34.73 |  | 414.8599 | 0.007062 | 417.7897 | 0.007037181
Time | 1000 FM Displ | 1000 FM Force | Ext 1 |  | stress | strain | stress | strain | E | E | elstic strain | plastic strain |  |  |  |  | 8070 | 34.92 |  | 417.1295 | 0.00807 | 420.4958 | 0.008037612 | ULTIMATE TENSILE STRESS
Sec | mm | kN | microstrain |  | Mpa | mm/mm | Mpa | mm/mm | [8 empty] | 12070 | 35.7 |  | 426.4469 | 0.01207 | 431.5941 | 0.01199774 | dynamic |  | 498.8331243 | 0.15117125 | 41.759815 | 580.0662 | 0.1613828 | 41.323128
1.0185547 | 0.0024678418 | -0.10092781 | 9.2290344 |  | -1.205612 | 9.2290344e-06 | -1.205623 | 9.228992e-06 | -130632.5 | -130634.3 | -6.016954e-06 | 1.524595e-05 |  |  |  |  | 16070 | 36.19 |  | 432.3001 | 0.01607 | 439.2471 | 0.01594224 | static |  | 474.8 | 0.1341 | 39.75
2.0185547 | 0.0032521435 | 0.070605971 | 15.812042 |  | 0.8434088 | 1.5812042e-05 | 0.8434222 | 1.581192e-05 | 53339.65 | 53340.92 | 4.209303e-06 | 1.160261e-05 |  |  |  | 1mm/min | 30160 | 37.33 |  | 445.9177 | 0.03016 | 459.3666 | 0.02971413 | [10 empty] | ENGINEERING |  | TRUE |  | E
3.0185547 | 0.0053506927 | 0.23883194 | 30.151382 |  | 2.852917 | 3.0151382e-05 | 2.853003 | 3.015093e-05 | 94619.77 | 94624.05 | 1.42386e-05 | 1.591233e-05 |  |  |  |  | 134100 | 39.75 | max | 474.8253 | 0.1341 | 538.4994 | 0.1258394 | E |  | 200072 |  |  | 200371 |  |  | LOAD | USTRAIN | STRESS | STRAIN | STRESS | STRSIN | ENGINEERING | TRUE
4.0185547 | 0.0070460723 | 0.41075152 | 36.842518 |  | 4.906546 | 3.6842518e-05 | 4.906727 | 3.684184e-05 | 133176.2 | 133183.6 | 2.448821e-05 | 1.235363e-05 |  |  |  | 2mm/min | [7 empty] | at strain of 0.001 |  | 199.505799438571/0.00099717188=200071.6 |  |  | 199.704741011668/0.000996675034387011=200371.0 |  |  | 16.701628 | 997.17188 | 199.5058 | 0.00099717188 | 199.7047 | 0.000996675 | 200071.6 | 200371
5.0185547 | 0.0090999175 | 0.58333814 | 47.263039 |  | 6.968144 | 4.7263039e-05 | 6.968473 | 4.726192e-05 | 147433.3 | 147443.7 | 3.477785e-05 | 1.248407e-05
6.0185547 | 0.010932027 | 0.76428974 | 58.572323 |  | 9.129663 | 5.8572323e-05 | 9.130198 | 5.857061e-05 | 155869.9 | 155883.6 | 4.556646e-05 | 1.300414e-05
7.0185547 | 0.012688141 | 0.91532087 | 64.282494 |  | 10.93377 | 6.4282494e-05 | 10.93448 | 6.428043e-05 | 170089.4 | 170105.8 | 5.457115e-05 | 9.709274e-06
8.0185547 | 0.013985939 | 1.0928054 | 74.922203 |  | 13.05388 | 7.4922203e-05 | 13.05486 | 7.49194e-05 | 174232.4 | 174252 | 6.515342e-05 | 9.765976e-06
9.0185547 | 0.015688967 | 1.2287936 | 87.965424 |  | 14.6783 | 8.7965424e-05 | 14.67959 | 8.796156e-05 | 166864.4 | 166886.4 | 7.326204e-05 | 1.469952e-05
10.018555 | 0.01778584 | 1.4289069 | 96.985611 |  | 17.06871 | 9.6985611e-05 | 17.07036 | 9.698091e-05 | 175992.2 | 176017.8 | 8.519378e-05 | 1.178712e-05
11.018555 | 0.018497463 | 1.5657316 | 100.53143 |  | 18.70312 | 0.00010053143 | 18.705 | 0.0001005264 | 186042.5 | 186070.6 | 9.335183e-05 | 7.174549e-06
12.018555 | 0.020633487 | 1.7348007 | 113.82639 |  | 20.7227 | 0.00011382639 | 20.72506 | 0.0001138199 | 182055.3 | 182086.4 | 0.0001034334 | 1.03865e-05
13.018555 | 0.021349126 | 1.8829583 | 119.72222 |  | 22.49248 | 0.00011972222 | 22.49518 | 0.0001197151 | 187872.3 | 187906 | 0.0001122676 | 7.447426e-06
14.018555 | 0.024374366 | 2.0821187 | 134.93985 |  | 24.87151 | 0.00013493985 | 24.87487 | 0.0001349307 | 184315.6 | 184352.9 | 0.0001241441 | 1.078669e-05
15.018555 | 0.025283452 | 2.2294941 | 135.75946 |  | 26.63195 | 0.00013575946 | 26.63557 | 0.0001357502 | 196170.2 | 196210.1 | 0.0001329313 | 2.818981e-06
16.018555 | 0.026820134 | 2.409198 | 152.80545 |  | 28.77857 | 0.00015280545 | 28.78297 | 0.0001527938 | 188334.7 | 188377.9 | 0.0001436484 | 9.145406e-06
17.018555 | 0.029200001 | 2.5439134 | 160.54378 |  | 30.38778 | 0.00016054378 | 30.39266 | 0.0001605309 | 189280.4 | 189325.9 | 0.0001516819 | 8.848948e-06
18.018555 | 0.029710529 | 2.741071 | 172.71555 |  | 32.74289 | 0.00017271555 | 32.74854 | 0.0001727006 | 189577 | 189626.1 | 0.0001634395 | 9.261093e-06
19.018555 | 0.031435072 | 2.8897669 | 177.35089 |  | 34.51911 | 0.00017735089 | 34.52523 | 0.0001773352 | 194637.3 | 194689.1 | 0.0001723065 | 5.028657e-06
20.018555 | 0.033111103 | 3.0704346 | 184.49658 |  | 36.67723 | 0.00018449658 | 36.684 | 0.0001844796 | 198796.3 | 198851.3 | 0.0001830804 | 1.399175e-06
21.018555 | 0.035481121 | 3.2169242 | 197.58788 |  | 38.42709 | 0.00019758788 | 38.43469 | 0.0001975684 | 194481 | 194538.7 | 0.0001918176 | 5.750749e-06
22.018555 | 0.036688428 | 3.3979352 | 211.20944 |  | 40.58932 | 0.00021120944 | 40.5979 | 0.0002111871 | 192175.7 | 192236.6 | 0.0002026136 | 8.573506e-06
23.018555 | 0.038797315 | 3.5464425 | 218.10272 |  | 42.36329 | 0.00021810272 | 42.37253 | 0.0002180789 | 194235.5 | 194299 | 0.0002114704 | 6.608588e-06
24.018555 | 0.041111071 | 3.7309272 | 223.21289 |  | 44.56701 | 0.00022321289 | 44.57696 | 0.000223188 | 199661.5 | 199728.3 | 0.0002224721 | 7.158803e-07
25.018555 | 0.041632842 | 3.8834209 | 237.48685 |  | 46.38859 | 0.00023748685 | 46.39961 | 0.0002374587 | 195331.2 | 195400.8 | 0.0002315685 | 5.890175e-06
26.018555 | 0.043064401 | 4.0605831 | 243.99623 |  | 48.50485 | 0.00024399623 | 48.51668 | 0.0002439665 | 198793.4 | 198866.2 | 0.0002421342 | 1.832227e-06
27.018555 | 0.045468822 | 4.2135582 | 254.64153 |  | 50.33218 | 0.00025464153 | 50.34499 | 0.0002546091 | 197658.9 | 197734.5 | 0.0002512589 | 3.350231e-06
28.018555 | 0.04675677 | 4.3786407 | 260.03586 |  | 52.30414 | 0.00026003586 | 52.31774 | 0.0002600021 | 201142 | 201220.5 | 0.0002611043 | -1.102277e-06
29.018555 | 0.048297539 | 4.5498142 | 271.13348 |  | 54.34885 | 0.00027113348 | 54.36359 | 0.0002710967 | 200450.5 | 200532.1 | 0.0002713147 | -2.179236e-07
30.018555 | 0.050064478 | 4.6936836 | 283.93237 |  | 56.06741 | 0.00028393237 | 56.08333 | 0.0002838921 | 197467.5 | 197551.6 | 0.0002798975 | 3.99461e-06
31.018555 | 0.052989762 | 4.8704143 | 289.72147 |  | 58.17851 | 0.00028972147 | 58.19537 | 0.0002896795 | 200808.4 | 200895.7 | 0.0002904381 | -7.585764e-07
32.018555 | 0.053610407 | 5.0176516 | 303.36008 |  | 59.93731 | 0.00030336008 | 59.95549 | 0.0003033141 | 197578.1 | 197668 | 0.0002992224 | 4.091689e-06
33.018555 | 0.055254936 | 5.1797915 | 311.53033 |  | 61.87411 | 0.00031153033 | 61.89339 | 0.0003114818 | 198613.5 | 198706.3 | 0.000308894 | 2.587862e-06
34.018555 | 0.056693237 | 5.3541842 | 319.07755 |  | 63.95729 | 0.00031907755 | 63.97769 | 0.0003190267 | 200444.3 | 200540.3 | 0.0003192962 | -2.695168e-07
35.018555 | 0.058533449 | 5.5050788 | 328.06503 |  | 65.75977 | 0.00032806503 | 65.78134 | 0.0003280112 | 200447.3 | 200546 | 0.0003282977 | -2.864761e-07
36.018555 | 0.060159504 | 5.6618094 | 339.27847 |  | 67.63196 | 0.00033927847 | 67.6549 | 0.0003392209 | 199340.6 | 199442 | 0.0003376482 | 1.572743e-06
37.018555 | 0.062513769 | 5.8279777 | 351.72479 |  | 69.61689 | 0.00035172479 | 69.64137 | 0.0003516629 | 197930 | 198034.4 | 0.0003475621 | 4.100812e-06
38.018555 | 0.063927203 | 6.0227909 | 360.3457 |  | 71.94399 | 0.0003603457 | 71.96991 | 0.0003602808 | 199652.7 | 199760.6 | 0.0003591833 | 1.097516e-06
39.018555 | 0.065327279 | 6.1828575 | 369.57352 |  | 73.85603 | 0.00036957352 | 73.88332 | 0.0003695052 | 199841.2 | 199952 | 0.0003687326 | 7.726205e-07
40.018555 | 0.067374416 | 6.3370752 | 377.32886 |  | 75.6982 | 0.00037732886 | 75.72677 | 0.0003772577 | 200616 | 200729.6 | 0.0003779328 | -6.75084e-07
41.018555 | 0.069069341 | 6.4889755 | 387.82788 |  | 77.5127 | 0.00038782788 | 77.54276 | 0.0003877527 | 199863.7 | 199979.9 | 0.0003869959 | 7.567745e-07
42.018555 | 0.0709171 | 6.6725168 | 401.34134 |  | 79.70515 | 0.00040134134 | 79.73714 | 0.0004012608 | 198596.9 | 198716.5 | 0.0003979475 | 3.313312e-06
43.018555 | 0.071620554 | 6.8106861 | 406.02292 |  | 81.35562 | 0.00040602292 | 81.38866 | 0.0004059405 | 200372 | 200494 | 0.0004061898 | -2.492864e-07
44.018555 | 0.07351806 | 6.9974041 | 413.86499 |  | 83.58603 | 0.00041386499 | 83.62062 | 0.0004137794 | 201964.5 | 202089.9 | 0.0004173289 | -3.549576e-06
45.018555 | 0.075896896 | 7.1182394 | 420.13525 |  | 85.02944 | 0.00042013525 | 85.06516 | 0.000420047 | 202385.9 | 202513.4 | 0.0004245383 | -4.491273e-06
46.018555 | 0.077755861 | 7.3007684 | 435.4512 |  | 87.2098 | 0.0004354512 | 87.24778 | 0.0004353564 | 200274.6 | 200405.4 | 0.0004354312 | -7.473421e-08
47.018555 | 0.078472234 | 7.4287033 | 451.63889 |  | 88.73802 | 0.00045163889 | 88.7781 | 0.0004515369 | 196480 | 196613.1 | 0.0004430686 | 8.468339e-06
48.018555 | 0.079817213 | 7.5957289 | 458.26242 |  | 90.73319 | 0.00045826242 | 90.77477 | 0.0004581574 | 197994 | 198130.1 | 0.0004530335 | 5.123985e-06
49.018555 | 0.082351252 | 7.753005 | 472.03165 |  | 92.6119 | 0.00047203165 | 92.65561 | 0.0004719203 | 196198.5 | 196337.4 | 0.0004624203 | 9.500001e-06
50.018555 | 0.083503224 | 7.9402499 | 480.53525 |  | 94.84859 | 0.00048053525 | 94.89417 | 0.0004804198 | 197381.1 | 197523.4 | 0.0004735923 | 6.827492e-06
51.018555 | 0.086098962 | 8.0838575 | 493.44949 |  | 96.56403 | 0.00049344949 | 96.61168 | 0.0004933278 | 195691.8 | 195836.7 | 0.000482164 | 1.116382e-05
52.018555 | 0.086988963 | 8.2547464 | 497.42334 |  | 98.60534 | 0.00049742334 | 98.65439 | 0.0004972997 | 198232.2 | 198380.2 | 0.0004923586 | 4.941027e-06
53.018555 | 0.089138903 | 8.3823805 | 500.92618 |  | 100.13 | 0.00050092618 | 100.1801 | 0.0005008008 | 199889.7 | 200039.9 | 0.0004999732 | 8.275663e-07
54.018555 | 0.090613961 | 8.5692892 | 519.89569 |  | 102.3626 | 0.00051989569 | 102.4159 | 0.0005197606 | 196890.7 | 197044.3 | 0.0005111312 | 8.629403e-06
55.018555 | 0.09233892 | 8.7356606 | 527.44849 |  | 104.35 | 0.00052744849 | 104.405 | 0.0005273094 | 197839.2 | 197995.8 | 0.0005210587 | 6.250785e-06
56.018555 | 0.093259253 | 8.8818588 | 533.64758 |  | 106.0964 | 0.00053364758 | 106.153 | 0.0005335052 | 198813.6 | 198972.7 | 0.0005297823 | 3.722976e-06
57.018555 | 0.094794787 | 9.0257254 | 537.46582 |  | 107.8149 | 0.00053746582 | 107.8729 | 0.0005373214 | 200598.6 | 200760.4 | 0.0005383656 | -1.044191e-06
58.018555 | 0.096733347 | 9.172225 | 547.5932 |  | 109.5649 | 0.0005475932 | 109.6249 | 0.0005474433 | 200084.5 | 200248.8 | 0.0005471096 | 3.337649e-07
59.018555 | 0.098270446 | 9.3244324 | 555.33411 |  | 111.3831 | 0.00055533411 | 111.4449 | 0.00055518 | 200569.4 | 200736.5 | 0.0005561928 | -1.012839e-06
60.018555 | 0.10065512 | 9.4786425 | 564.45178 |  | 113.2251 | 0.00056445178 | 113.289 | 0.0005642925 | 200593.1 | 200763 | 0.0005653964 | -1.103898e-06
61.018555 | 0.10201648 | 9.6322241 | 578.44073 |  | 115.0597 | 0.00057844073 | 115.1263 | 0.0005782735 | 198913.6 | 199086.2 | 0.0005745655 | 3.707962e-06
62.018555 | 0.10437394 | 9.8045311 | 589.59259 |  | 117.118 | 0.00058959259 | 117.187 | 0.0005894188 | 198642.2 | 198817.9 | 0.0005848502 | 4.568622e-06
63.018555 | 0.10527916 | 9.9364452 | 593.85425 |  | 118.6937 | 0.00059385425 | 118.7642 | 0.000593678 | 199870.1 | 200048.2 | 0.0005927216 | 9.564273e-07
64.018555 | 0.10767774 | 10.095548 | 605.19995 |  | 120.5943 | 0.00060519995 | 120.6672 | 0.0006050169 | 199263.5 | 199444.4 | 0.0006022191 | 2.797817e-06
65.018555 | 0.10894113 | 10.236238 | 611.83313 |  | 122.2748 | 0.00061183313 | 122.3496 | 0.000611646 | 199850 | 200033.4 | 0.0006106156 | 1.030483e-06
66.018555 | 0.11037073 | 10.427116 | 624.70251 |  | 124.5549 | 0.00062470251 | 124.6327 | 0.0006245075 | 199382.8 | 199569.7 | 0.0006220099 | 2.497592e-06
67.018555 | 0.11246458 | 10.5689 | 629.48779 |  | 126.2486 | 0.00062948779 | 126.3281 | 0.0006292897 | 200557.6 | 200747 | 0.0006304707 | -1.180998e-06
68.018555 | 0.11266324 | 10.701261 | 643.19141 |  | 127.8297 | 0.00064319141 | 127.9119 | 0.0006429847 | 198742.8 | 198934.6 | 0.0006383753 | 4.609382e-06
69.018555 | 0.1155002 | 10.857986 | 647.97278 |  | 129.7018 | 0.00064797278 | 129.7858 | 0.0006477629 | 200165.5 | 200360.1 | 0.0006477277 | 3.526611e-08
70.018555 | 0.11780245 | 11.056887 | 659.13727 |  | 132.0777 | 0.00065913727 | 132.1648 | 0.0006589201 | 200379.7 | 200577.9 | 0.0006596004 | -6.802337e-07
71.018555 | 0.11893765 | 11.202731 | 664.6095 |  | 133.8199 | 0.0006646095 | 133.9088 | 0.0006643887 | 201351.1 | 201551.9 | 0.0006683044 | -3.915625e-06
72.018555 | 0.12081853 | 11.348266 | 683.53778 |  | 135.5583 | 0.00068353778 | 135.651 | 0.0006833043 | 198318.7 | 198522.1 | 0.0006769991 | 6.305138e-06
73.018555 | 0.12136392 | 11.477491 | 683.30298 |  | 137.102 | 0.00068330298 | 137.1956 | 0.0006830696 | 200645.9 | 200851.6 | 0.0006847081 | -1.638468e-06
74.018555 | 0.12347261 | 11.656819 | 695.64655 |  | 139.2441 | 0.00069564655 | 139.341 | 0.0006954047 | 200165 | 200373.9 | 0.0006954148 | -1.007918e-08
75.018555 | 0.12424023 | 11.820352 | 710.4574 |  | 141.1975 | 0.0007104574 | 141.2979 | 0.0007102051 | 198741.7 | 198953.6 | 0.0007051812 | 5.023985e-06
76.018555 | 0.12679146 | 11.987737 | 722.68347 |  | 143.197 | 0.00072268347 | 143.3005 | 0.0007224225 | 198146.2 | 198361.1 | 0.0007151758 | 7.246672e-06
77.018555 | 0.1289154 | 12.14187 | 731.7251 |  | 145.0382 | 0.0007317251 | 145.1443 | 0.0007314575 | 198214 | 198431.6 | 0.0007243777 | 7.079774e-06
78.018555 | 0.13047607 | 12.293778 | 735.95221 |  | 146.8528 | 0.00073595221 | 146.9608 | 0.0007356815 | 199541.2 | 199761.5 | 0.0007334436 | 2.237933e-06
79.018555 | 0.13217863 | 12.42031 | 746.69025 |  | 148.3642 | 0.00074669025 | 148.475 | 0.0007464116 | 198695.8 | 198918.4 | 0.0007410004 | 5.411201e-06
80.018555 | 0.13359904 | 12.596083 | 757.51758 |  | 150.4639 | 0.00075751758 | 150.5779 | 0.0007572308 | 198627.6 | 198853.3 | 0.0007514952 | 5.73558e-06
81.018555 | 0.13559519 | 12.763862 | 763.6687 |  | 152.468 | 0.0007636687 | 152.5845 | 0.0007633773 | 199652.1 | 199880.8 | 0.0007615098 | 1.867477e-06
82.018555 | 0.13690256 | 12.908502 | 771.93982 |  | 154.1958 | 0.00077193982 | 154.3148 | 0.000771642 | 199751.1 | 199982.4 | 0.0007701456 | 1.496462e-06
83.018555 | 0.13901491 | 13.066519 | 776.32367 |  | 156.0834 | 0.00077632367 | 156.2045 | 0.0007760225 | 201054.5 | 201288.7 | 0.0007795766 | -3.554086e-06
84.018555 | 0.13983917 | 13.206023 | 791.9256 |  | 157.7498 | 0.0007919256 | 157.8747 | 0.0007916122 | 199197.7 | 199434.4 | 0.000787912 | 3.700229e-06
85.018555 | 0.14189839 | 13.374024 | 802.28174 |  | 159.7566 | 0.00080228174 | 159.8848 | 0.0008019601 | 199127.8 | 199367.5 | 0.0007979437 | 4.016407e-06
86.018555 | 0.14432202 | 13.526186 | 813.24792 |  | 161.5742 | 0.00081324792 | 161.7056 | 0.0008129174 | 198677.7 | 198920.1 | 0.0008070311 | 5.886346e-06
87.018555 | 0.14485618 | 13.68484 | 815.94574 |  | 163.4694 | 0.00081594574 | 163.6028 | 0.000815613 | 200343.5 | 200588.7 | 0.0008164993 | -8.862184e-07
88.018555 | 0.14752877 | 13.841934 | 829.6145 |  | 165.3459 | 0.0008296145 | 165.4831 | 0.0008292706 | 199304.5 | 199552.6 | 0.0008258835 | 3.387089e-06
89.018555 | 0.14871305 | 13.984674 | 831.36261 |  | 167.051 | 0.00083136261 | 167.1899 | 0.0008310172 | 200936.4 | 201187 | 0.0008344016 | -3.384338e-06
90.018555 | 0.14992729 | 14.131144 | 845.18829 |  | 168.8006 | 0.00084518829 | 168.9433 | 0.0008448313 | 199719.5 | 199972.8 | 0.0008431524 | 1.67892e-06
91.018555 | 0.15190895 | 14.304669 | 863.18506 |  | 170.8734 | 0.00086318506 | 171.0209 | 0.0008628127 | 197956.9 | 198213.3 | 0.0008535213 | 9.291397e-06
92.018555 | 0.15294285 | 14.462843 | 863.15765 |  | 172.7629 | 0.00086315765 | 172.912 | 0.0008627853 | 200152.2 | 200411.4 | 0.0008629591 | -1.737855e-07
93.018555 | 0.15572889 | 14.617293 | 871.45856 |  | 174.6078 | 0.00087145856 | 174.76 | 0.0008710791 | 200362.7 | 200624.7 | 0.000872182 | -1.10292e-06
94.018555 | 0.15704903 | 14.761969 | 882.65576 |  | 176.336 | 0.00088265576 | 176.4917 | 0.0008822664 | 199778.9 | 200043.5 | 0.0008808243 | 1.442112e-06
95.018555 | 0.15874869 | 14.920186 | 887.86096 |  | 178.226 | 0.00088786096 | 178.3842 | 0.000887467 | 200736.3 | 201003.7 | 0.0008902695 | -2.80249e-06
96.018555 | 0.1600713 | 15.064275 | 894.82355 |  | 179.9471 | 0.00089482355 | 180.1082 | 0.0008944234 | 201097.9 | 201367.9 | 0.0008988734 | -4.449971e-06
97.018555 | 0.16267802 | 15.212988 | 906.89484 |  | 181.7236 | 0.00090689484 | 181.8884 | 0.0009064839 | 200380 | 200652.6 | 0.0009077579 | -1.274081e-06
98.018555 | 0.16388202 | 15.384379 | 920.00336 |  | 183.7709 | 0.00092000336 | 183.9399 | 0.0009195804 | 199750.2 | 200026 | 0.0009179969 | 1.583564e-06
99.018555 | 0.16504396 | 15.515113 | 928.45844 |  | 185.3325 | 0.00092845844 | 185.5046 | 0.0009280277 | 199613.2 | 199891.2 | 0.0009258057 | 2.222026e-06
100.01855 | 0.16727728 | 15.65575 | 932.69885 |  | 187.0125 | 0.00093269885 | 187.1869 | 0.0009322642 | 200506.8 | 200787.4 | 0.0009342016 | -1.937445e-06
101.01855 | 0.1689484 | 15.773851 | 940.93964 |  | 188.4232 | 0.00094093964 | 188.6005 | 0.0009404972 | 200250.1 | 200532.8 | 0.0009412566 | -7.593776e-07
102.01855 | 0.17039178 | 15.944166 | 954.10931 |  | 190.4577 | 0.00095410931 | 190.6394 | 0.0009536544 | 199618.3 | 199904.1 | 0.0009514322 | 2.222278e-06
103.01855 | 0.17217518 | 16.114454 | 960.02606 |  | 192.4918 | 0.00096002606 | 192.6766 | 0.0009595655 | 200506.9 | 200795.7 | 0.0009615994 | -2.033866e-06
104.01855 | 0.17324729 | 16.227417 | 969.16345 |  | 193.8412 | 0.00096916345 | 194.0291 | 0.0009686941 | 200008.8 | 200299.6 | 0.0009683491 | 3.450265e-07
105.01855 | 0.17487849 | 16.403284 | 974.8595 |  | 195.942 | 0.0009748595 | 196.133 | 0.0009743846 | 200995.1 | 201289.1 | 0.0009788493 | -4.464649e-06
106.01855 | 0.17706409 | 16.534006 | 984.80133 |  | 197.5035 | 0.00098480133 | 197.698 | 0.0009843167 | 200551.6 | 200848 | 0.0009866598 | -2.343053e-06
107.01855 | 0.17860407 | 16.701628 | 997.17188 |  | 199.5058 | 0.00099717188 | 199.7047 | 0.000996675 | 200071.6 | 200371 | 0.0009966749 | 1.612184e-10
108.01855 | 0.18031241 | 16.864218 | 1006.8879 |  | 201.448 | 0.0010068879 | 201.6508 | 0.001006381 | 200069.9 | 200372.2 | 0.001006387 | -5.92211e-09
109.01855 | 0.18242143 | 17.024395 | 1017.9821 |  | 203.3613 | 0.0010179821 | 203.5684 | 0.001017464 | 199769.1 | 200074.2 | 0.001015957 | 1.507092e-06
110.01855 | 0.18413679 | 17.131989 | 1021.7971 |  | 204.6466 | 0.0010217971 | 204.8557 | 0.001021275 | 200281 | 200588.1 | 0.001022382 | -1.10653e-06
111.01855 | 0.18534295 | 17.304617 | 1026.6658 |  | 206.7087 | 0.0010266658 | 206.9209 | 0.001026139 | 201339.8 | 201649.9 | 0.001032689 | -6.549718e-06
112.01855 | 0.18665633 | 17.423153 | 1044.9225 |  | 208.1246 | 0.0010449225 | 208.3421 | 0.001044377 | 199177.1 | 199489.4 | 0.001039782 | 4.595247e-06
113.01855 | 0.18874061 | 17.589767 | 1049.2031 |  | 210.1149 | 0.0010492031 | 210.3353 | 0.001048653 | 200261.4 | 200576.7 | 0.001049729 | -1.076336e-06
114.01855 | 0.19036594 | 17.724546 | 1057.7738 |  | 211.7249 | 0.0010577738 | 211.9488 | 0.001057215 | 200160.8 | 200478.5 | 0.001057782 | -5.671091e-07
115.01855 | 0.19158934 | 17.884319 | 1069.2675 |  | 213.6334 | 0.0010692675 | 213.8618 | 0.001068696 | 199794.1 | 200114.7 | 0.001067329 | 1.367045e-06
116.01855 | 0.19419546 | 18.041513 | 1079.6342 |  | 215.5111 | 0.0010796342 | 215.7438 | 0.001079052 | 199614.9 | 199938.3 | 0.001076722 | 2.330191e-06
117.01855 | 0.19461979 | 18.171808 | 1091.5725 |  | 217.0675 | 0.0010915725 | 217.3045 | 0.001090977 | 198857.6 | 199183.3 | 0.001084511 | 6.466577e-06
118.01855 | 0.19737647 | 18.308395 | 1101.7993 |  | 218.6991 | 0.0011017993 | 218.9401 | 0.001101193 | 198492.7 | 198820.8 | 0.001092673 | 8.519371e-06
119.01855 | 0.19868568 | 18.441151 | 1106.7147 |  | 220.2849 | 0.0011067147 | 220.5287 | 0.001106103 | 199044 | 199374.5 | 0.001100602 | 5.500861e-06
120.01855 | 0.19992661 | 18.62258 | 1113.7639 |  | 222.4521 | 0.0011137639 | 222.6999 | 0.001113144 | 199730.1 | 200063.8 | 0.001111438 | 1.7064e-06
121.01855 | 0.20182806 | 18.736734 | 1120.1803 |  | 223.8157 | 0.0011201803 | 224.0664 | 0.001119553 | 199803.3 | 200139.1 | 0.001118258 | 1.295505e-06
122.01855 | 0.20300083 | 18.900949 | 1129.549 |  | 225.7773 | 0.001129549 | 226.0324 | 0.001128912 | 199882.7 | 200221.5 | 0.001128069 | 8.423359e-07
123.01855 | 0.20581864 | 19.075981 | 1144.7219 |  | 227.8681 | 0.0011447219 | 228.129 | 0.001144067 | 199059.8 | 199401.7 | 0.001138533 | 5.534276e-06
124.01855 | 0.20607601 | 19.200798 | 1153.0625 |  | 229.3591 | 0.0011530625 | 229.6236 | 0.001152398 | 198913 | 199257.1 | 0.001145992 | 6.406166e-06
125.01855 | 0.20808153 | 19.378288 | 1166.4207 |  | 231.4793 | 0.0011664207 | 231.7493 | 0.001165741 | 198452.7 | 198800 | 0.001156601 | 9.140039e-06
126.01855 | 0.21018806 | 19.523298 | 1171.3053 |  | 233.2115 | 0.0011713053 | 233.4846 | 0.00117062 | 199103.9 | 199453.8 | 0.001165262 | 5.358271e-06
127.01855 | 0.2117492 | 19.651348 | 1181.6279 |  | 234.7411 | 0.0011816279 | 235.0184 | 0.00118093 | 198659 | 199011.3 | 0.001172916 | 8.013895e-06
128.01855 | 0.21358447 | 19.816492 | 1186.6982 |  | 236.7138 | 0.0011866982 | 236.9947 | 0.001185995 | 199472.6 | 199827.8 | 0.001182779 | 3.215372e-06
129.01855 | 0.21521451 | 19.954248 | 1196.7649 |  | 238.3593 | 0.0011967649 | 238.6446 | 0.001196049 | 199169.7 | 199527.3 | 0.001191013 | 5.035925e-06
130.01855 | 0.21599117 | 20.115896 | 1202.6464 |  | 240.2902 | 0.0012026464 | 240.5792 | 0.001201924 | 199801.2 | 200161.8 | 0.001200669 | 1.255006e-06
131.01855 | 0.217875 | 20.247957 | 1220.3059 |  | 241.8677 | 0.0012203059 | 242.1629 | 0.001219562 | 198202.5 | 198565.5 | 0.001208573 | 1.098942e-05
132.01855 | 0.21971181 | 20.397499 | 1225.3169 |  | 243.6541 | 0.0012253169 | 243.9526 | 0.001224567 | 198849.8 | 199215.4 | 0.001217505 | 7.062254e-06
133.01855 | 0.22245091 | 20.547724 | 1239.2689 |  | 245.4485 | 0.0012392689 | 245.7527 | 0.001238502 | 198059.1 | 198427.4 | 0.001226488 | 1.201322e-05
134.01855 | 0.2226557 | 20.677444 | 1246.8827 |  | 246.9981 | 0.0012468827 | 247.3061 | 0.001246106 | 198092.5 | 198463.1 | 0.001234241 | 1.186523e-05
135.01855 | 0.22531629 | 20.801958 | 1251.7855 |  | 248.4854 | 0.0012517855 | 248.7965 | 0.001251003 | 198504.8 | 198877.7 | 0.001241679 | 9.323569e-06
136.01855 | 0.22693276 | 20.969248 | 1262.1917 |  | 250.4838 | 0.0012621917 | 250.7999 | 0.001261396 | 198451.4 | 198827.3 | 0.001251678 | 9.718073e-06
137.01855 | 0.22889572 | 21.104753 | 1278.7646 |  | 252.1024 | 0.0012787646 | 252.4248 | 0.001277948 | 197145.3 | 197523.6 | 0.001259787 | 1.816065e-05
138.01855 | 0.23008658 | 21.231491 | 1284.4971 |  | 253.6163 | 0.0012844971 | 253.9421 | 0.001283673 | 197444.1 | 197824.6 | 0.00126736 | 1.63133e-05
139.01855 | 0.23154075 | 21.377855 | 1287.1891 |  | 255.3647 | 0.0012871891 | 255.6934 | 0.001286361 | 198389.4 | 198772.6 | 0.0012761 | 1.026159e-05
140.01855 | 0.23307891 | 21.509439 | 1300.3785 |  | 256.9365 | 0.0013003785 | 257.2706 | 0.001299534 | 197585.9 | 197971.5 | 0.001283971 | 1.556244e-05
141.01855 | 0.23539893 | 21.65132 | 1311.0861 |  | 258.6313 | 0.0013110861 | 258.9704 | 0.001310227 | 197264.9 | 197653 | 0.001292454 | 1.77729e-05
142.01855 | 0.2358088 | 21.799248 | 1315.7213 |  | 260.3984 | 0.0013157213 | 260.741 | 0.001314856 | 197913 | 198303.7 | 0.001301291 | 1.356558e-05
143.01855 | 0.23833555 | 21.952793 | 1320.3906 |  | 262.2325 | 0.0013203906 | 262.5787 | 0.00131952 | 198602.2 | 198995.7 | 0.001310463 | 9.056857e-06
144.01855 | 0.23974901 | 22.100376 | 1342.5739 |  | 263.9954 | 0.0013425739 | 264.3498 | 0.001341673 | 196633.8 | 197029.9 | 0.001319302 | 2.237153e-05
145.01855 | 0.24166778 | 22.256624 | 1349.5018 |  | 265.8618 | 0.0013495018 | 266.2206 | 0.001348592 | 197007.4 | 197406.3 | 0.001328638 | 1.995356e-05
146.01855 | 0.24371749 | 22.385944 | 1359.5768 |  | 267.4066 | 0.0013595768 | 267.7702 | 0.001358653 | 196683.7 | 197085 | 0.001336372 | 2.228155e-05
147.01855 | 0.24433978 | 22.540049 | 1369.5854 |  | 269.2474 | 0.0013695854 | 269.6162 | 0.001368648 | 196590.5 | 196994.5 | 0.001345585 | 2.306347e-05
148.01855 | 0.24727114 | 22.685446 | 1381.7426 |  | 270.9842 | 0.0013817426 | 271.3587 | 0.001380789 | 196117.7 | 196524.4 | 0.001354281 | 2.650769e-05
149.01855 | 0.24786285 | 22.785927 | 1391.8048 |  | 272.1845 | 0.0013918048 | 272.5633 | 0.001390837 | 195562.3 | 195970.7 | 0.001360293 | 3.054375e-05
150.01855 | 0.25014803 | 22.940695 | 1393.6205 |  | 274.0333 | 0.0013936205 | 274.4152 | 0.00139265 | 196634.1 | 197045.3 | 0.001369535 | 2.311497e-05
151.01855 | 0.25203431 | 23.11532 | 1406.0262 |  | 276.1192 | 0.0014060262 | 276.5074 | 0.001405039 | 196382.7 | 196797 | 0.001379977 | 2.50613e-05
152.01855 | 0.25346264 | 23.244484 | 1413.303 |  | 277.6621 | 0.001413303 | 278.0545 | 0.001412305 | 196463.3 | 196879.9 | 0.001387699 | 2.460673e-05
153.01855 | 0.2548075 | 23.384981 | 1432.303 |  | 279.3404 | 0.001432303 | 279.7405 | 0.001431278 | 195028.8 | 195448 | 0.001396113 | 3.516556e-05
154.01855 | 0.25675645 | 23.517569 | 1433.3539 |  | 280.9242 | 0.0014333539 | 281.3269 | 0.001432328 | 195990.8 | 196412.4 | 0.00140403 | 2.829781e-05
155.01855 | 0.25811815 | 23.638958 | 1443.3236 |  | 282.3742 | 0.0014433236 | 282.7818 | 0.001442283 | 195641.7 | 196065.4 | 0.001411291 | 3.099206e-05
156.01855 | 0.26004976 | 23.764147 | 1454.0837 |  | 283.8696 | 0.0014540837 | 284.2824 | 0.001453028 | 195222.4 | 195648.3 | 0.00141878 | 3.424732e-05
157.01855 | 0.26269969 | 23.921015 | 1473.3696 |  | 285.7435 | 0.0014733696 | 286.1645 | 0.001472285 | 193938.8 | 194367.6 | 0.001428173 | 4.411211e-05
158.01855 | 0.26329416 | 24.051535 | 1475.8549 |  | 287.3026 | 0.0014758549 | 287.7266 | 0.001474767 | 194668.6 | 195099.7 | 0.001435969 | 3.879766e-05
159.01855 | 0.2641857 | 24.165251 | 1494.3079 |  | 288.6609 | 0.0014943079 | 289.0923 | 0.001493193 | 193173.7 | 193606.8 | 0.001442785 | 5.040743e-05
160.01855 | 0.26659295 | 24.299105 | 1496.1134 |  | 290.2599 | 0.0014961134 | 290.6941 | 0.001494995 | 194009.3 | 194444.8 | 0.001450779 | 4.421588e-05
161.01855 | 0.26803872 | 24.416071 | 1509.6923 |  | 291.6571 | 0.0015096923 | 292.0974 | 0.001508554 | 193189.7 | 193627.4 | 0.001457783 | 5.077117e-05
162.01855 | 0.26978636 | 24.565485 | 1518.989 |  | 293.4419 | 0.001518989 | 293.8876 | 0.001517837 |  |  | 0.001466717 | 5.111931e-05
163.01855 | 0.27211222 | 24.701368 | 1533.9644 |  | 295.065 | 0.0015339644 | 295.5176 | 0.001532789 |  |  | 0.001474852 | 5.793674e-05
164.01855 | 0.27322167 | 24.822649 | 1540.3387 |  | 296.5138 | 0.0015403387 | 296.9705 | 0.001539154 |  |  | 0.001482103 | 5.705046e-05
165.01855 | 0.27527213 | 24.946793 | 1549.3231 |  | 297.9967 | 0.0015493231 | 298.4584 | 0.001548124 |  |  | 0.001489529 | 5.859529e-05
166.01855 | 0.2757327 | 25.068752 | 1560.127 |  | 299.4535 | 0.001560127 | 299.9207 | 0.001558911 |  |  | 0.001496827 | 6.208432e-05
167.01855 | 0.2785849 | 25.209356 | 1570.1686 |  | 301.1331 | 0.0015701686 | 301.6059 | 0.001568937 |  |  | 0.001505237 | 6.369983e-05
168.01855 | 0.28085527 | 25.332693 | 1581.1073 |  | 302.6064 | 0.0015811073 | 303.0848 | 0.001579859 |  |  | 0.001512618 | 6.724041e-05
169.01855 | 0.28142741 | 25.445404 | 1591.7379 |  | 303.9527 | 0.0015917379 | 304.4366 | 0.001590472 |  |  | 0.001519364 | 7.110806e-05
170.01855 | 0.28309426 | 25.587198 | 1601.7756 |  | 305.6465 | 0.0016017756 | 306.1361 | 0.001600494 |  |  | 0.001527846 | 7.264782e-05
171.01855 | 0.28518343 | 25.703354 | 1613.4728 |  | 307.034 | 0.0016134728 | 307.5294 | 0.001612173 |  |  | 0.0015348 | 7.737249e-05
172.01855 | 0.28638941 | 25.823019 | 1618.8557 |  | 308.4635 | 0.0016188557 | 308.9628 | 0.001617547 |  |  | 0.001541954 | 7.559297e-05
173.01855 | 0.28869361 | 25.95134 | 1629.99 |  | 309.9963 | 0.00162999 | 310.5016 | 0.001628663 |  |  | 0.001549633 | 7.902964e-05
174.01855 | 0.28944671 | 26.080975 | 1648.0164 |  | 311.5448 | 0.0016480164 | 312.0583 | 0.00164666 |  |  | 0.001557402 | 8.925761e-05
175.01855 | 0.29143861 | 26.173498 | 1652.8323 |  | 312.65 | 0.0016528323 | 313.1668 | 0.001651468 |  |  | 0.001562935 | 8.853314e-05
176.01855 | 0.29398695 | 26.289936 | 1667.6221 |  | 314.0409 | 0.0016676221 | 314.5646 | 0.001666233 |  |  | 0.001569911 | 9.632222e-05
177.01855 | 0.29461488 | 26.443489 | 1684.1868 |  | 315.8752 | 0.0016841868 | 316.4072 | 0.00168277 |  |  | 0.001579107 | 0.0001036636
178.01855 | 0.29741132 | 26.551109 | 1691.2616 |  | 317.1607 | 0.0016912616 | 317.6971 | 0.001689833 |  |  | 0.001585544 | 0.0001042886
179.01855 | 0.29804939 | 26.654499 | 1698.415 |  | 318.3957 | 0.001698415 | 318.9365 | 0.001696974 |  |  | 0.00159173 | 0.0001052445
180.01855 | 0.29951283 | 26.763515 | 1705.9249 |  | 319.698 | 0.0017059249 | 320.2433 | 0.001704471 |  |  | 0.001598252 | 0.0001062195
181.01855 | 0.30211073 | 26.866348 | 1725.4735 |  | 320.9263 | 0.0017254735 | 321.4801 | 0.001723987 |  |  | 0.001604424 | 0.0001195624
182.01855 | 0.30384967 | 26.993162 | 1728.5542 |  | 322.4412 | 0.0017285542 | 322.9985 | 0.001727062 |  |  | 0.001612002 | 0.0001150596
183.01855 | 0.30522105 | 27.102245 | 1742.5239 |  | 323.7442 | 0.0017425239 | 324.3083 | 0.001741007 |  |  | 0.001618539 | 0.0001224682
184.01855 | 0.3070313 | 27.217516 | 1754.6552 |  | 325.1211 | 0.0017546552 | 325.6916 | 0.001753118 |  |  | 0.001625443 | 0.0001276747
185.01855 | 0.30820528 | 27.336239 | 1765.8586 |  | 326.5393 | 0.0017658586 | 327.1159 | 0.001764301 |  |  | 0.001632551 | 0.00013175
186.01855 | 0.31034771 | 27.455408 | 1777.9722 |  | 327.9628 | 0.0017779722 | 328.5459 | 0.001776393 |  |  | 0.001639688 | 0.0001367054
187.01855 | 0.31139651 | 27.581034 | 1796.4889 |  | 329.4635 | 0.0017964889 | 330.0553 | 0.001794877 |  |  | 0.001647221 | 0.000147656
188.01855 | 0.31331509 | 27.678434 | 1810.7781 |  | 330.6269 | 0.0018107781 | 331.2256 | 0.001809141 |  |  | 0.001653062 | 0.0001560789
189.01855 | 0.31523558 | 27.774363 | 1822.1855 |  | 331.7728 | 0.0018221855 | 332.3774 | 0.001820527 |  |  | 0.00165881 | 0.0001617175
190.01855 | 0.31662646 | 27.891779 | 1837.7273 |  | 333.1754 | 0.0018377273 | 333.7877 | 0.001836041 |  |  | 0.001665848 | 0.0001701924
191.01855 | 0.31888515 | 28.001966 | 1846.6256 |  | 334.4916 | 0.0018466256 | 335.1093 | 0.001844923 |  |  | 0.001672444 | 0.0001724786
192.01855 | 0.3208859 | 28.087908 | 1864.4757 |  | 335.5182 | 0.0018644757 | 336.1438 | 0.00186274 |  |  | 0.001677607 | 0.0001851327
193.01855 | 0.32145402 | 28.208132 | 1866.2596 |  | 336.9543 | 0.0018662596 | 337.5832 | 0.00186452 |  |  | 0.001684791 | 0.0001797297
194.01855 | 0.32269368 | 28.305105 | 1882.4727 |  | 338.1127 | 0.0018824727 | 338.7492 | 0.001880703 |  |  | 0.00169061 | 0.0001900932
195.01855 | 0.32532969 | 28.397905 | 1899.5905 |  | 339.2212 | 0.0018995905 | 339.8656 | 0.001897789 |  |  | 0.001696182 | 0.0002016069
196.01855 | 0.32696041 | 28.518166 | 1908.7574 |  | 340.6578 | 0.0019087574 | 341.308 | 0.001906938 |  |  | 0.00170338 | 0.0002035577
197.01855 | 0.32807383 | 28.622833 | 1925.1578 |  | 341.9081 | 0.0019251578 | 342.5663 | 0.001923307 |  |  | 0.00170966 | 0.0002136471
198.01855 | 0.33011195 | 28.697874 | 1937.2466 |  | 342.8044 | 0.0019372466 | 343.4685 | 0.001935373 |  |  | 0.001714163 | 0.0002212096
199.01855 | 0.33186308 | 28.785006 | 1951.5938 |  | 343.8453 | 0.0019515938 | 344.5163 | 0.001949692 |  |  | 0.001719392 | 0.0002302999
200.01855 | 0.33269975 | 28.882719 | 1961.2194 |  | 345.0125 | 0.0019612194 | 345.6891 | 0.001959299 |  |  | 0.001725245 | 0.0002340535
201.01855 | 0.33433729 | 28.966133 | 1974.29 |  | 346.0089 | 0.00197429 | 346.692 | 0.001972344 |  |  | 0.00173025 | 0.0002420933
202.01855 | 0.33678442 | 29.096287 | 1988.4144 |  | 347.5636 | 0.0019884144 | 348.2547 | 0.00198644 |  |  | 0.001738049 | 0.0002483907
203.01855 | 0.33875906 | 29.196318 | 1995.7339 |  | 348.7585 | 0.0019957339 | 349.4545 | 0.001993745 |  |  | 0.001744037 | 0.0002497076
204.01855 | 0.34049016 | 29.247663 | 2011.5771 |  | 349.3718 | 0.0020115771 | 350.0746 | 0.002009557 |  |  | 0.001747132 | 0.0002624244
205.01855 | 0.3412104 | 29.347572 | 2021.4385 |  | 350.5653 | 0.0020214385 | 351.2739 | 0.002019398 |  |  | 0.001753118 | 0.0002662806
206.01855 | 0.3428652 | 29.423609 | 2039.0472 |  | 351.4736 | 0.0020390472 | 352.1902 | 0.002036971 |  |  | 0.001757691 | 0.0002792805
207.01855 | 0.34507141 | 29.545761 | 2055.3984 |  | 352.9327 | 0.0020553984 | 353.6581 | 0.002053289 |  |  | 0.001765016 | 0.0002882725
208.01855 | 0.34714484 | 29.59774 | 2066.5298 |  | 353.5536 | 0.0020665298 | 354.2842 | 0.002064397 |  |  | 0.001768141 | 0.0002962562
209.01855 | 0.34803194 | 29.692682 | 2079.4766 |  | 354.6877 | 0.0020794766 | 355.4253 | 0.002077317 |  |  | 0.001773836 | 0.0003034816
210.01855 | 0.3496829 | 29.767553 | 2092.1465 |  | 355.5821 | 0.0020921465 | 356.326 | 0.002089961 |  |  | 0.001778331 | 0.0003116298
211.01855 | 0.35182726 | 29.855057 | 2108.2637 |  | 356.6273 | 0.0021082637 | 357.3792 | 0.002106044 |  |  | 0.001783587 | 0.000322457
212.01855 | 0.35341075 | 29.927277 | 2118.2502 |  | 357.49 | 0.0021182502 | 358.2473 | 0.00211601 |  |  | 0.00178792 | 0.0003280901
213.01855 | 0.3547951 | 30.029852 | 2135.55 |  | 358.7153 | 0.00213555 | 359.4814 | 0.002133273 |  |  | 0.001794079 | 0.0003391942
214.01855 | 0.35597324 | 30.145012 | 2152.499 |  | 360.0909 | 0.002152499 | 360.866 | 0.002150186 |  |  | 0.001800989 | 0.0003491964
215.01855 | 0.35814497 | 30.215021 | 2167.0166 |  | 360.9272 | 0.0021670166 | 361.7093 | 0.002164672 |  |  | 0.001805198 | 0.0003594739
216.01855 | 0.35987008 | 30.289263 | 2180.4946 |  | 361.814 | 0.0021804946 | 362.603 | 0.002178121 |  |  | 0.001809658 | 0.0003684628
217.01855 | 0.36193293 | 30.385017 | 2190.3093 |  | 362.9579 | 0.0021903093 | 363.7528 | 0.002187914 |  |  | 0.001815397 | 0.0003725174
218.01855 | 0.36383808 | 30.451509 | 2207.1504 |  | 363.7521 | 0.0022071504 | 364.555 | 0.002204718 |  |  | 0.0018194 | 0.0003853183
219.01855 | 0.36413217 | 30.536402 | 2223.9919 |  | 364.7662 | 0.0022239919 | 365.5774 | 0.002221522 |  |  | 0.001824503 | 0.0003970198
220.01855 | 0.36744872 | 30.623312 | 2229.1428 |  | 365.8044 | 0.0022291428 | 366.6198 | 0.002226662 |  |  | 0.001829705 | 0.0003969571
221.01855 | 0.36821097 | 30.715376 | 2253.0969 |  | 366.9041 | 0.0022530969 | 367.7308 | 0.002250562 |  |  | 0.001835249 | 0.0004153131
222.01855 | 0.37009153 | 30.766285 | 2264.8677 |  | 367.5122 | 0.0022648677 | 368.3446 | 0.002262307 |  |  | 0.001838313 | 0.0004239939
223.01855 | 0.3713887 | 30.849543 | 2285.489 |  | 368.5068 | 0.002285489 | 369.349 | 0.002282881 |  |  | 0.001843325 | 0.0004395557
224.01855 | 0.37389973 | 30.938028 | 2294.8057 |  | 369.5637 | 0.0022948057 | 370.4118 | 0.002292177 |  |  | 0.00184863 | 0.0004435468
225.01855 | 0.37576437 | 31.010725 | 2309.8052 |  | 370.4321 | 0.0023098052 | 371.2877 | 0.002307142 |  |  | 0.001853001 | 0.0004541403
226.01855 | 0.37701604 | 31.106792 | 2326.5942 |  | 371.5797 | 0.0023265942 | 372.4442 | 0.002323892 |  |  | 0.001858773 | 0.000465119
227.01855 | 0.37836814 | 31.173132 | 2344.5447 |  | 372.3721 | 0.0023445447 | 373.2452 | 0.002341801 |  |  | 0.00186277 | 0.0004790302
228.01855 | 0.38021904 | 31.219135 | 2352.4492 |  | 372.9216 | 0.0023524492 | 373.7989 | 0.002349687 |  |  | 0.001865534 | 0.0004841525
229.01855 | 0.38130599 | 31.294699 | 2373.9866 |  | 373.8243 | 0.0023739866 | 374.7117 | 0.002371173 |  |  | 0.00187009 | 0.0005010835
230.01855 | 0.38353798 | 31.355984 | 2389.7292 |  | 374.5563 | 0.0023897292 | 375.4514 | 0.002386878 |  |  | 0.001873781 | 0.0005130971
231.01855 | 0.38456157 | 31.443405 | 2402.1499 |  | 375.6006 | 0.0024021499 | 376.5029 | 0.002399269 |  |  | 0.001879029 | 0.0005202407
232.01855 | 0.38664266 | 31.51939 | 2423.1953 |  | 376.5083 | 0.0024231953 | 377.4206 | 0.002420264 |  |  | 0.001883609 | 0.0005366551
233.01855 | 0.38784921 | 31.569473 | 2433.9976 |  | 377.1065 | 0.0024339976 | 378.0244 | 0.00243104 |  |  | 0.001886622 | 0.0005444179
234.01855 | 0.38951951 | 31.645313 | 2445.3218 |  | 378.0125 | 0.0024453218 | 378.9368 | 0.002442337 |  |  | 0.001891176 | 0.0005511609
235.01855 | 0.3908461 | 31.690943 | 2467.5723 |  | 378.5575 | 0.0024675723 | 379.4916 | 0.002464533 |  |  | 0.001893945 | 0.0005705879
236.01855 | 0.39387068 | 31.761631 | 2472.3787 |  | 379.4019 | 0.0024723787 | 380.3399 | 0.002469327 |  |  | 0.001898179 | 0.0005711488
237.01855 | 0.39526549 | 31.810648 | 2494.967 |  | 379.9874 | 0.002494967 | 380.9355 | 0.00249186 |  |  | 0.001901151 | 0.0005907089
238.01855 | 0.39624465 | 31.889706 | 2509.1975 |  | 380.9318 | 0.0025091975 | 381.8876 | 0.002506055 |  |  | 0.001905903 | 0.000600152
239.01855 | 0.39807725 | 31.94816 | 2529.033 |  | 381.6301 | 0.002529033 | 382.5952 | 0.00252584 |  |  | 0.001909434 | 0.0006164063
240.01855 | 0.39964426 | 31.991791 | 2534.9487 |  | 382.1512 | 0.0025349487 | 383.12 | 0.002531741 |  |  | 0.001912053 | 0.0006196881
241.01855 | 0.40162814 | 32.044975 | 2555.5498 |  | 382.7865 | 0.0025555498 | 383.7648 | 0.00255229 |  |  | 0.001915271 | 0.0006370189
242.01855 | 0.40328661 | 32.132961 | 2569.751 |  | 383.8376 | 0.002569751 | 384.8239 | 0.002566455 |  |  | 0.001920557 | 0.0006458979
243.01855 | 0.40526989 | 32.198135 | 2590.2141 |  | 384.6161 | 0.0025902141 | 385.6123 | 0.002586865 |  |  | 0.001924492 | 0.0006623736
244.01855 | 0.40684637 | 32.24509 | 2604.0713 |  | 385.177 | 0.0026040713 | 386.18 | 0.002600687 |  |  | 0.001927325 | 0.0006733618
245.01855 | 0.40806767 | 32.311104 | 2624.283 |  | 385.9655 | 0.002624283 | 386.9784 | 0.002620846 |  |  | 0.001931309 | 0.0006895361
246.01855 | 0.41051617 | 32.358536 | 2633.2568 |  | 386.5321 | 0.0026332568 | 387.55 | 0.002629796 |  |  | 0.001934162 | 0.000695634
247.01855 | 0.41150281 | 32.437325 | 2647.4055 |  | 387.4733 | 0.0026474055 | 388.4991 | 0.002643907 |  |  | 0.001938899 | 0.0007050086
248.01855 | 0.41349578 | 32.474869 | 2673.9089 |  | 387.9217 | 0.0026739089 | 388.959 | 0.00267034 |  |  | 0.001941194 | 0.0007291462
249.01855 | 0.41406974 | 32.527946 | 2689.7549 |  | 388.5558 | 0.0026897549 | 389.6009 | 0.002686144 |  |  | 0.001944398 | 0.0007417464
250.01855 | 0.41599274 | 32.57637 | 2700.46 |  | 389.1342 | 0.00270046 | 390.185 | 0.00269682 |  |  | 0.001947313 | 0.0007495073
251.01855 | 0.41809195 | 32.641983 | 2722.3098 |  | 389.918 | 0.0027223098 | 390.9794 | 0.002718611 |  |  | 0.001951278 | 0.0007673334
252.01855 | 0.41956538 | 32.695057 | 2735.4878 |  | 390.552 | 0.0027354878 | 391.6203 | 0.002731753 |  |  | 0.001954476 | 0.0007772772
253.01855 | 0.42181426 | 32.704662 | 2753.2441 |  | 390.6667 | 0.0027532441 | 391.7423 | 0.002749461 |  |  | 0.001955085 | 0.0007943761
254.01855 | 0.42355347 | 32.776928 | 2767.3521 |  | 391.5299 | 0.0027673521 | 392.6134 | 0.00276353 |  |  | 0.001959432 | 0.0008040976
255.01855 | 0.42505366 | 32.840015 | 2786.9937 |  | 392.2835 | 0.0027869937 | 393.3768 | 0.002783117 |  |  | 0.001963242 | 0.000819875
256.01855 | 0.42628458 | 32.892899 | 2800.8372 |  | 392.9152 | 0.0028008372 | 394.0157 | 0.002796922 |  |  | 0.001966431 | 0.0008304913
257.01855 | 0.4288671 | 32.931622 | 2820.2344 |  | 393.3778 | 0.0028202344 | 394.4872 | 0.002816265 |  |  | 0.001968784 | 0.000847481
258.01855 | 0.43015268 | 32.969475 | 2841.9509 |  | 393.83 | 0.0028419509 | 394.9492 | 0.00283792 |  |  | 0.00197109 | 0.0008668305
259.01855 | 0.43176386 | 33.030685 | 2856.2393 |  | 394.5611 | 0.0028562393 | 395.6881 | 0.002852168 |  |  | 0.001974777 | 0.0008773908
260.01855 | 0.43352723 | 33.048229 | 2868.8147 |  | 394.7707 | 0.0028688147 | 395.9032 | 0.002864708 |  |  | 0.001975851 | 0.0008888566
261.01855 | 0.43456781 | 33.118073 | 2896.8313 |  | 395.605 | 0.0028968313 | 396.751 | 0.002892644 |  |  | 0.001980082 | 0.0009125616
262.01855 | 0.43680161 | 33.179806 | 2912.9775 |  | 396.3424 | 0.0029129775 | 397.497 | 0.002908743 |  |  | 0.001983805 | 0.0009249382
263.01855 | 0.43879944 | 33.184113 | 2933.9597 |  | 396.3939 | 0.0029339597 | 397.5569 | 0.002929664 |  |  | 0.001984104 | 0.0009455602
264.01855 | 0.44000173 | 33.226013 | 2950.1299 |  | 396.8944 | 0.0029501299 | 398.0653 | 0.002945787 |  |  | 0.001986641 | 0.0009591457
265.01855 | 0.44207299 | 33.277302 | 2967.2139 |  | 397.507 | 0.0029672139 | 398.6865 | 0.00296282 |  |  | 0.001989742 | 0.0009730787
266.01855 | 0.4429085 | 33.31406 | 2979.4902 |  | 397.9461 | 0.0029794902 | 399.1318 | 0.00297506 |  |  | 0.001991964 | 0.0009830964
267.01855 | 0.44493163 | 33.360912 | 3001.0908 |  | 398.5058 | 0.0030010908 | 399.7017 | 0.002996597 |  |  | 0.001994808 | 0.001001788
268.01855 | 0.44661823 | 33.385551 | 3018.4871 |  | 398.8001 | 0.0030184871 | 400.0039 | 0.003013941 |  |  | 0.001996316 | 0.001017624
269.01855 | 0.44760689 | 33.43066 | 3035.9622 |  | 399.3389 | 0.0030359622 | 400.5513 | 0.003031363 |  |  | 0.001999048 | 0.001032315
270.01855 | 0.45003709 | 33.485134 | 3054.4819 |  | 399.9897 | 0.0030544819 | 401.2114 | 0.003049826 |  |  | 0.002002343 | 0.001047484
271.01855 | 0.45096496 | 33.483925 | 3063.6179 |  | 399.9752 | 0.0030636179 | 401.2006 | 0.003058935 |  |  | 0.002002289 | 0.001056646
272.01855 | 0.45313182 | 33.528446 | 3089.0371 |  | 400.507 | 0.0030890371 | 401.7442 | 0.003084276 |  |  | 0.002005002 | 0.001079274
273.01855 | 0.45499393 | 33.558689 | 3110.0002 |  | 400.8683 | 0.0031100002 | 402.115 | 0.003105174 |  |  | 0.002006852 | 0.001098322
274.01855 | 0.45633405 | 33.582825 | 3128.5962 |  | 401.1566 | 0.0031285962 | 402.4117 | 0.003123712 |  |  | 0.002008333 | 0.001115379
275.01855 | 0.45854852 | 33.631042 | 3148.4961 |  | 401.7326 | 0.0031484961 | 402.9974 | 0.00314355 |  |  | 0.002011256 | 0.001132294
276.01855 | 0.45996618 | 33.683205 | 3164.9568 |  | 402.3557 | 0.0031649568 | 403.6291 | 0.003159959 |  |  | 0.002014409 | 0.00114555
277.01855 | 0.46172321 | 33.696308 | 3182.9077 |  | 402.5122 | 0.0031829077 | 403.7933 | 0.003177853 |  |  | 0.002015228 | 0.001162624
278.01855 | 0.46253857 | 33.732918 | 3194.7468 |  | 402.9495 | 0.0031947468 | 404.2368 | 0.003189654 |  |  | 0.002017442 | 0.001172213
279.01855 | 0.46513626 | 33.777493 | 3225.0254 |  | 403.482 | 0.0032250254 | 404.7832 | 0.003219836 |  |  | 0.002020169 | 0.001199668
280.01855 | 0.4669677 | 33.812386 | 3235.4797 |  | 403.8988 | 0.0032354797 | 405.2056 | 0.003230257 |  |  | 0.002022277 | 0.00120798
281.01855 | 0.46872669 | 33.834045 | 3250.7656 |  | 404.1575 | 0.0032507656 | 405.4713 | 0.003245493 |  |  | 0.002023603 | 0.00122189
282.01855 | 0.46958533 | 33.863979 | 3272.3501 |  | 404.5151 | 0.0032723501 | 405.8388 | 0.003267008 |  |  | 0.002025437 | 0.001241571
283.01855 | 0.4719221 | 33.904812 | 3292.0771 |  | 405.0028 | 0.0032920771 | 406.3361 | 0.00328667 |  |  | 0.002027919 | 0.001258751
284.01855 | 0.47347921 | 33.93396 | 3309.0669 |  | 405.351 | 0.0033090669 | 406.6923 | 0.003303604 |  |  | 0.002029697 | 0.001273907
285.01855 | 0.47552323 | 33.963505 | 3332.5422 |  | 405.7039 | 0.0033325422 | 407.056 | 0.003327002 |  |  | 0.002031511 | 0.00129549
286.01855 | 0.47687763 | 34.014549 | 3348.3975 |  | 406.3137 | 0.0033483975 | 407.6742 | 0.003342804 |  |  | 0.002034597 | 0.001308207
287.01855 | 0.47812888 | 34.01469 | 3366.2454 |  | 406.3154 | 0.0033662454 | 407.6831 | 0.003360592 |  |  | 0.002034641 | 0.001325951
288.01855 | 0.48090941 | 34.066174 | 3389.0112 |  | 406.9303 | 0.0033890112 | 408.3094 | 0.003383281 |  |  | 0.002037767 | 0.001345514
289.01855 | 0.48217282 | 34.08979 | 3410.1006 |  | 407.2124 | 0.0034101006 | 408.6011 | 0.003404299 |  |  | 0.002039223 | 0.001365077
290.01855 | 0.48395807 | 34.094807 | 3426.7102 |  | 407.2724 | 0.0034267102 | 408.668 | 0.003420852 |  |  | 0.002039557 | 0.001381296
291.01855 | 0.48548284 | 34.14912 | 3444.7715 |  | 407.9212 | 0.0034447715 | 409.3264 | 0.003438852 |  |  | 0.002042842 | 0.00139601
292.01855 | 0.4864473 | 34.144199 | 3458.4307 |  | 407.8624 | 0.0034584307 | 409.2729 | 0.003452464 |  |  | 0.002042576 | 0.001409888
293.01855 | 0.48829076 | 34.183697 | 3477.1392 |  | 408.3342 | 0.0034771392 | 409.754 | 0.003471108 |  |  | 0.002044977 | 0.001426131
294.01855 | 0.49042651 | 34.188431 | 3501.1018 |  | 408.3907 | 0.0035011018 | 409.8206 | 0.003494987 |  |  | 0.002045309 | 0.001449678
295.01855 | 0.49173674 | 34.264019 | 3525.2803 |  | 409.2937 | 0.0035252803 | 410.7365 | 0.003519081 |  |  | 0.00204988 | 0.001469201
296.01855 | 0.49391809 | 34.260925 | 3546.9604 |  | 409.2567 | 0.0035469604 | 410.7083 | 0.003540685 |  |  | 0.002049739 | 0.001490945
297.01855 | 0.4954505 | 34.268967 | 3565.1467 |  | 409.3528 | 0.0035651467 | 410.8122 | 0.003558807 |  |  | 0.002050258 | 0.001508549
298.01855 | 0.49704579 | 34.299782 | 3582.7471 |  | 409.7209 | 0.0035827471 | 411.1888 | 0.003576344 |  |  | 0.002052137 | 0.001524207
299.01855 | 0.49873781 | 34.3209 | 3609.5151 |  | 409.9731 | 0.0036095151 | 411.4529 | 0.003603016 |  |  | 0.002053455 | 0.001549561
300.01855 | 0.50074345 | 34.372963 | 3622.0232 |  | 410.595 | 0.0036220232 | 412.0822 | 0.003615479 |  |  | 0.002056596 | 0.001558883
301.01855 | 0.50182819 | 34.376774 | 3646.8369 |  | 410.6406 | 0.0036468369 | 412.1381 | 0.003640203 |  |  | 0.002056875 | 0.001583328
302.01855 | 0.50378758 | 34.387028 | 3661.2173 |  | 410.763 | 0.0036612173 | 412.2669 | 0.003654531 |  |  | 0.002057518 | 0.001597013
303.01855 | 0.50587493 | 34.43222 | 3683.3176 |  | 411.3029 | 0.0036833176 | 412.8178 | 0.003676551 |  |  | 0.002060267 | 0.001616283
304.01855 | 0.50687122 | 34.437901 | 3702.1099 |  | 411.3707 | 0.0037021099 | 412.8937 | 0.003695274 |  |  | 0.002060646 | 0.001634628
305.01855 | 0.50881261 | 34.444332 | 3720.468 |  | 411.4476 | 0.003720468 | 412.9783 | 0.003713564 |  |  | 0.002061068 | 0.001652496
306.01855 | 0.51078856 | 34.457588 | 3737.9973 |  | 411.6059 | 0.0037379973 | 413.1445 | 0.003731028 |  |  | 0.002061898 | 0.001669131
307.01855 | 0.51252085 | 34.467106 | 3761.303 |  | 411.7196 | 0.003761303 | 413.2682 | 0.003754247 |  |  | 0.002062515 | 0.001691732
308.01855 | 0.513502 | 34.519325 | 3786.0774 |  | 412.3434 | 0.0037860774 | 413.9045 | 0.003778928 |  |  | 0.002065691 | 0.001713237
309.01855 | 0.51518732 | 34.5075 | 3799.916 |  | 412.2021 | 0.003799916 | 413.7684 | 0.003792715 |  |  | 0.002065012 | 0.001727703
310.01855 | 0.51640844 | 34.530434 | 3821.3496 |  | 412.4761 | 0.0038213496 | 414.0523 | 0.003814067 |  |  | 0.002066428 | 0.001747639
311.01855 | 0.51788002 | 34.565056 | 3839.2646 |  | 412.8896 | 0.0038392646 | 414.4748 | 0.003831913 |  |  | 0.002068537 | 0.001763376
312.01855 | 0.51944357 | 34.569653 | 3861.0928 |  | 412.9445 | 0.0038610928 | 414.539 | 0.003853658 |  |  | 0.002068857 | 0.001784801
313.01855 | 0.52165997 | 34.575298 | 3882.6606 |  | 413.012 | 0.0038826606 | 414.6156 | 0.003875143 |  |  | 0.002069239 | 0.001805903
314.01855 | 0.52327496 | 34.607342 | 3903.8999 |  | 413.3948 | 0.0039038999 | 415.0086 | 0.003896299 |  |  | 0.002071201 | 0.001825098
315.01855 | 0.5246343 | 34.61182 | 3924.334 |  | 413.4482 | 0.003924334 | 415.0708 | 0.003916654 |  |  | 0.002071511 | 0.001845143
316.01855 | 0.52600682 | 34.624783 | 3946.3647 |  | 413.6031 | 0.0039463647 | 415.2353 | 0.003938598 |  |  | 0.002072332 | 0.001866266
317.01855 | 0.52836585 | 34.670765 | 3963.1353 |  | 414.1524 | 0.0039631353 | 415.7937 | 0.003955303 |  |  | 0.002075119 | 0.001880184
318.01855 | 0.52976614 | 34.673935 | 3988.3818 |  | 414.1902 | 0.0039883818 | 415.8422 | 0.003980449 |  |  | 0.002075361 | 0.001905088
319.01855 | 0.53172934 | 34.667313 | 4013.4871 |  | 414.1111 | 0.0040134871 | 415.7732 | 0.004005455 |  |  | 0.002075017 | 0.001930438
320.01855 | 0.53284341 | 34.700016 | 4029.7039 |  | 414.5018 | 0.0040297039 | 416.1721 | 0.004021606 |  |  | 0.002077008 | 0.001944599
321.01855 | 0.53450638 | 34.704403 | 4049.6565 |  | 414.5542 | 0.0040496565 | 416.233 | 0.004041479 |  |  | 0.002077311 | 0.001964167
322.01855 | 0.53693676 | 34.740635 | 4074.1343 |  | 414.987 | 0.0040741343 | 416.6777 | 0.004065857 |  |  | 0.002079531 | 0.001986327
323.01855 | 0.53752804 | 34.75338 | 4091.1296 |  | 415.1392 | 0.0040911296 | 416.8376 | 0.004082784 |  |  | 0.002080329 | 0.002002455
324.01855 | 0.53945237 | 34.780766 | 4116.6045 |  | 415.4664 | 0.0041166045 | 417.1767 | 0.004108154 |  |  | 0.002082021 | 0.002026133
325.01855 | 0.54195398 | 34.783165 | 4133.2681 |  | 415.495 | 0.0041332681 | 417.2124 | 0.00412475 |  |  | 0.002082199 | 0.00204255
326.01855 | 0.54292363 | 34.767296 | 4151.6001 |  | 415.3055 | 0.0041516001 | 417.0296 | 0.004143006 |  |  | 0.002081287 | 0.002061719
327.01855 | 0.5445435 | 34.781887 | 4172.8022 |  | 415.4797 | 0.0041728022 | 417.2135 | 0.00416412 |  |  | 0.002082205 | 0.002081915
328.01855 | 0.54695743 | 34.839035 | 4196.8257 |  | 416.1624 | 0.0041968257 | 417.909 | 0.004188044 |  |  | 0.002085676 | 0.002102368
329.01855 | 0.54877102 | 34.817642 | 4217.3296 |  | 415.9069 | 0.0042173296 | 417.6609 | 0.004208462 |  |  | 0.002084438 | 0.002124024
330.01855 | 0.54965961 | 34.844639 | 4236.7944 |  | 416.2293 | 0.0042367944 | 417.9928 | 0.004227844 |  |  | 0.002086094 | 0.00214175
331.01855 | 0.5522095 | 34.873653 | 4260.2837 |  | 416.5759 | 0.0042602837 | 418.3506 | 0.004251234 |  |  | 0.00208788 | 0.002163354
332.01855 | 0.55187404 | 34.880081 | 4282.251 |  | 416.6527 | 0.004282251 | 418.4369 | 0.004273108 |  |  | 0.002088311 | 0.002184798
333.01855 | 0.55547458 | 34.890667 | 4302.2061 |  | 416.7792 | 0.0043022061 | 418.5722 | 0.004292978 |  |  | 0.002088986 | 0.002203992
334.01855 | 0.55668867 | 34.911282 | 4316.5151 |  | 417.0254 | 0.0043165151 | 418.8255 | 0.004307226 |  |  | 0.00209025 | 0.002216976
335.01855 | 0.55817658 | 34.91584 | 4346.4595 |  | 417.0799 | 0.0043464595 | 418.8927 | 0.004337041 |  |  | 0.002090585 | 0.002246456
336.01855 | 0.55951548 | 34.898964 | 4365.647 |  | 416.8783 | 0.004365647 | 418.6982 | 0.004356145 |  |  | 0.002089615 | 0.00226653
337.01855 | 0.56195492 | 34.929089 | 4390.1987 |  | 417.2381 | 0.0043901987 | 419.0699 | 0.00438059 |  |  | 0.00209147 | 0.00228912
338.01855 | 0.56395209 | 34.974743 | 4412.7983 |  | 417.7835 | 0.0044127983 | 419.6271 | 0.00440309 |  |  | 0.00209425 | 0.00230884
339.01855 | 0.56450504 | 34.946861 | 4427.7764 |  | 417.4504 | 0.0044277764 | 419.2988 | 0.004418003 |  |  | 0.002092612 | 0.002325391
340.01855 | 0.56701839 | 34.944389 | 4446.3086 |  | 417.4209 | 0.0044463086 | 419.2769 | 0.004436453 |  |  | 0.002092503 | 0.00234395
341.01855 | 0.56922913 | 34.979282 | 4477.5322 |  | 417.8377 | 0.0044775322 | 419.7086 | 0.004467538 |  |  | 0.002094657 | 0.002372881
342.01855 | 0.57049423 | 34.97179 | 4504.793 |  | 417.7482 | 0.004504793 | 419.6301 | 0.004494677 |  |  | 0.002094265 | 0.002400411
343.01855 | 0.57058704 | 34.967415 | 4521.0137 |  | 417.6959 | 0.0045210137 | 419.5843 | 0.004510825 |  |  | 0.002094037 | 0.002416787
344.01855 | 0.57322592 | 34.992733 | 4543.0986 |  | 417.9984 | 0.0045430986 | 419.8974 | 0.00453281 |  |  | 0.0020956 | 0.00243721
345.01855 | 0.5753352 | 35.013638 | 4559.5205 |  | 418.2481 | 0.0045595205 | 420.1551 | 0.004549157 |  |  | 0.002096886 | 0.002452272
346.01855 | 0.57644331 | 35.020287 | 4587.3008 |  | 418.3275 | 0.0045873008 | 420.2465 | 0.004576811 |  |  | 0.002097342 | 0.002479469
347.01855 | 0.57834226 | 35.021313 | 4612.3037 |  | 418.3398 | 0.0046123037 | 420.2693 | 0.0046017 |  |  | 0.002097456 | 0.002504244
348.01855 | 0.57960284 | 35.036751 | 4622.3193 |  | 418.5242 | 0.0046223193 | 420.4587 | 0.004611669 |  |  | 0.002098401 | 0.002513268
349.01855 | 0.58116156 | 35.046116 | 4650.8325 |  | 418.636 | 0.0046508325 | 420.583 | 0.004640051 |  |  | 0.002099022 | 0.002541029
350.01855 | 0.58408457 | 35.044586 | 4669.3018 |  | 418.6178 | 0.0046693018 | 420.5724 | 0.004658434 |  |  | 0.002098968 | 0.002559466
351.01855 | 0.585563 | 35.060368 | 4692.8066 |  | 418.8063 | 0.0046928066 | 420.7717 | 0.00468183 |  |  | 0.002099963 | 0.002581867
352.01855 | 0.58697367 | 35.067783 | 4709.0264 |  | 418.8949 | 0.0047090264 | 420.8674 | 0.004697974 |  |  | 0.002100441 | 0.002597533
353.01855 | 0.58805323 | 35.069687 | 4734.377 |  | 418.9176 | 0.004734377 | 420.9009 | 0.004723205 |  |  | 0.002100608 | 0.002622597
354.01855 | 0.59055573 | 35.081032 | 4755.314 |  | 419.0531 | 0.004755314 | 421.0458 | 0.004744043 |  |  | 0.002101331 | 0.002642712
355.01855 | 0.59165442 | 35.106922 | 4777.813 |  | 419.3624 | 0.004777813 | 421.366 | 0.004766435 |  |  | 0.002102929 | 0.002663506
356.01855 | 0.59325266 | 35.087746 | 4796.2505 |  | 419.1333 | 0.0047962505 | 421.1436 | 0.004784785 |  |  | 0.002101819 | 0.002682966
357.01855 | 0.5944823 | 35.100651 | 4811.6733 |  | 419.2875 | 0.0048116733 | 421.3049 | 0.004800134 |  |  | 0.002102624 | 0.00269751
358.01855 | 0.59650433 | 35.112572 | 4837.394 |  | 419.4299 | 0.004837394 | 421.4588 | 0.004825731 |  |  | 0.002103392 | 0.002722339
359.01855 | 0.59901124 | 35.157982 | 4868.5342 |  | 419.9723 | 0.0048685342 | 422.017 | 0.004856721 |  |  | 0.002106178 | 0.002750543
360.01855 | 0.59991878 | 35.126244 | 4881.7656 |  | 419.5932 | 0.0048817656 | 421.6415 | 0.004869888 |  |  | 0.002104304 | 0.002765584
361.01855 | 0.60138005 | 35.138218 | 4909.7217 |  | 419.7362 | 0.0049097217 | 421.797 | 0.004897708 |  |  | 0.00210508 | 0.002792628
362.01855 | 0.60377008 | 35.168472 | 4930.5439 |  | 420.0976 | 0.0049305439 | 422.1689 | 0.004918429 |  |  | 0.002106936 | 0.002811492
363.01855 | 0.60545492 | 35.14381 | 4950.4531 |  | 419.803 | 0.0049504531 | 421.8812 | 0.00493824 |  |  | 0.0021055 | 0.002832739
364.01855 | 0.60712141 | 35.157753 | 4969.3433 |  | 419.9696 | 0.0049693433 | 422.0565 | 0.004957037 |  |  | 0.002106375 | 0.002850661
365.01855 | 0.60738903 | 35.185623 | 4997.1206 |  | 420.3025 | 0.0049971206 | 422.4028 | 0.004984676 |  |  | 0.002108103 | 0.002876573
366.01855 | 0.61028081 | 35.181301 | 5012.457 |  | 420.2509 | 0.005012457 | 422.3574 | 0.004999936 |  |  | 0.002107877 | 0.00289206
367.01855 | 0.61190099 | 35.192974 | 5043.062 |  | 420.3903 | 0.005043062 | 422.5104 | 0.005030388 |  |  | 0.00210864 | 0.002921748
368.01855 | 0.61392254 | 35.20953 | 5070.0947 |  | 420.5881 | 0.0050700947 | 422.7205 | 0.005057285 |  |  | 0.002109689 | 0.002947596
369.01855 | 0.6155712 | 35.211189 | 5084.0664 |  | 420.6079 | 0.0050840664 | 422.7463 | 0.005071186 |  |  | 0.002109818 | 0.002961368
370.01855 | 0.61716217 | 35.21207 | 5108.5674 |  | 420.6184 | 0.0051085674 | 422.7672 | 0.005095563 |  |  | 0.002109922 | 0.002985641
371.01855 | 0.61950105 | 35.2407 | 5129.0098 |  | 420.9604 | 0.0051290098 | 423.1195 | 0.005115901 |  |  | 0.00211168 | 0.003004221
372.01855 | 0.62067086 | 35.239166 | 5148.8213 |  | 420.9421 | 0.0051488213 | 423.1094 | 0.005135611 |  |  | 0.00211163 | 0.003023981
373.01855 | 0.62202322 | 35.242157 | 5173.1494 |  | 420.9778 | 0.0051731494 | 423.1556 | 0.005159815 |  |  | 0.00211186 | 0.003047954
374.01855 | 0.62359035 | 35.265373 | 5184.2461 |  | 421.2551 | 0.0051842461 | 423.439 | 0.005170854 |  |  | 0.002113275 | 0.003057579
375.01855 | 0.62523139 | 35.266666 | 5218.9893 |  | 421.2706 | 0.0052189893 | 423.4692 | 0.005205418 |  |  | 0.002113425 | 0.003091992
376.01855 | 0.62646985 | 35.284637 | 5242.1133 |  | 421.4852 | 0.0052421133 | 423.6947 | 0.005228421 |  |  | 0.002114551 | 0.00311387
377.01855 | 0.62946999 | 35.260849 | 5261.3682 |  | 421.2011 | 0.0052613682 | 423.4172 | 0.005247576 |  |  | 0.002113166 | 0.00313441
378.01855 | 0.63006842 | 35.276615 | 5281.6255 |  | 421.3894 | 0.0052816255 | 423.615 | 0.005267727 |  |  | 0.002114153 | 0.003153573
379.01855 | 0.63191068 | 35.289314 | 5309.813 |  | 421.5411 | 0.005309813 | 423.7794 | 0.005295766 |  |  | 0.002114974 | 0.003180792
380.01855 | 0.63315928 | 35.263123 | 5329.7363 |  | 421.2283 | 0.0053297363 | 423.4733 | 0.005315584 |  |  | 0.002113446 | 0.003202138
381.01855 | 0.63507938 | 35.294052 | 5357.0825 |  | 421.5977 | 0.0053570825 | 423.8562 | 0.005342784 |  |  | 0.002115357 | 0.003227427
382.01855 | 0.63627613 | 35.298664 | 5381.4229 |  | 421.6528 | 0.0053814229 | 423.9219 | 0.005366995 |  |  | 0.002115685 | 0.00325131
383.01855 | 0.63868982 | 35.289669 | 5401.7129 |  | 421.5454 | 0.0054017129 | 423.8224 | 0.005387176 |  |  | 0.002115188 | 0.003271988
384.01855 | 0.64014447 | 35.301834 | 5419.292 |  | 421.6907 | 0.005419292 | 423.9759 | 0.00540466 |  |  | 0.002115955 | 0.003288706
385.01855 | 0.64204532 | 35.321125 | 5447.9858 |  | 421.9211 | 0.0054479858 | 424.2197 | 0.005433199 |  |  | 0.002117171 | 0.003316028
386.01855 | 0.64340752 | 35.323235 | 5462.9082 |  | 421.9463 | 0.0054629082 | 424.2514 | 0.005448041 |  |  | 0.002117329 | 0.003330711
387.01855 | 0.64542007 | 35.33823 | 5494.3208 |  | 422.1254 | 0.0054943208 | 424.4447 | 0.005479282 |  |  | 0.002118294 | 0.003360988
388.01855 | 0.64687461 | 35.322674 | 5510.1016 |  | 421.9396 | 0.0055101016 | 424.2645 | 0.005494977 |  |  | 0.002117395 | 0.003377582
389.01855 | 0.64833969 | 35.339455 | 5530.2021 |  | 422.1401 | 0.0055302021 | 424.4746 | 0.005514967 |  |  | 0.002118443 | 0.003396523
390.01855 | 0.64963824 | 35.350346 | 5553.167 |  | 422.2702 | 0.005553167 | 424.6151 | 0.005537805 |  |  | 0.002119144 | 0.003418661
391.01855 | 0.65230334 | 35.359108 | 5578.2886 |  | 422.3748 | 0.0055782886 | 424.7309 | 0.005562788 |  |  | 0.002119723 | 0.003443065
392.01855 | 0.65311825 | 35.324623 | 5599.3013 |  | 421.9629 | 0.0055993013 | 424.3256 | 0.005583683 |  |  | 0.0021177 | 0.003465984
393.01855 | 0.6555233 | 35.348759 | 5622.4746 |  | 422.2512 | 0.0056224746 | 424.6253 | 0.005606727 |  |  | 0.002119195 | 0.003487532
394.01855 | 0.65656418 | 35.363819 | 5646.2666 |  | 422.4311 | 0.0056462666 | 424.8163 | 0.005630386 |  |  | 0.002120148 | 0.003510238
395.01855 | 0.6587013 | 35.348541 | 5666.6338 |  | 422.2486 | 0.0056666338 | 424.6413 | 0.005650639 |  |  | 0.002119275 | 0.003531363
396.01855 | 0.66052169 | 35.367851 | 5685.7671 |  | 422.4793 | 0.0056857671 | 424.8814 | 0.005669664 |  |  | 0.002120473 | 0.003549191
397.01855 | 0.66234183 | 35.376656 | 5718.9873 |  | 422.5844 | 0.0057189873 | 425.0012 | 0.005702696 |  |  | 0.002121071 | 0.003581625
398.01855 | 0.66386062 | 35.418964 | 5742.6299 |  | 423.0898 | 0.0057426299 | 425.5195 | 0.005726204 |  |  | 0.002123658 | 0.003602546
399.01855 | 0.66544336 | 35.380787 | 5757.2974 |  | 422.6338 | 0.0057572974 | 425.067 | 0.005740788 |  |  | 0.0021214 | 0.003619388
400.01855 | 0.66673017 | 35.38266 | 5776.0332 |  | 422.6562 | 0.0057760332 | 425.0974 | 0.005759416 |  |  | 0.002121552 | 0.003637864
401.01855 | 0.66832268 | 35.412571 | 5801.8955 |  | 423.0135 | 0.0058018955 | 425.4677 | 0.005785129 |  |  | 0.0021234 | 0.00366173
402.01855 | 0.66949266 | 35.419655 | 5827.9043 |  | 423.0981 | 0.0058279043 | 425.5638 | 0.005810988 |  |  | 0.002123879 | 0.003687108
403.01855 | 0.67180133 | 35.428215 | 5853.0474 |  | 423.2003 | 0.0058530474 | 425.6773 | 0.005835985 |  |  | 0.002124446 | 0.003711539
404.01855 | 0.67332131 | 35.410938 | 5874.9292 |  | 422.9939 | 0.0058749292 | 425.479 | 0.005857739 |  |  | 0.002123456 | 0.003734283
405.01855 | 0.67517656 | 35.433105 | 5895.667 |  | 423.2587 | 0.005895667 | 425.7541 | 0.005878356 |  |  | 0.002124829 | 0.003753526
406.01855 | 0.67671853 | 35.442917 | 5921.7163 |  | 423.3759 | 0.0059217163 | 425.8831 | 0.005904252 |  |  | 0.002125473 | 0.003778779
407.01855 | 0.67818612 | 35.435547 | 5944.4229 |  | 423.2879 | 0.0059444229 | 425.8041 | 0.005926825 |  |  | 0.002125079 | 0.003801746
408.01855 | 0.68075019 | 35.433884 | 5963.54 |  | 423.268 | 0.00596354 | 425.7922 | 0.005945828 |  |  | 0.002125019 | 0.003820809
409.01855 | 0.68212163 | 35.431084 | 5987.249 |  | 423.2346 | 0.005987249 | 425.7686 | 0.005969397 |  |  | 0.002124901 | 0.003844495
410.01855 | 0.68394637 | 35.448738 | 6008.6392 |  | 423.4455 | 0.0060086392 | 425.9898 | 0.005990659 |  |  | 0.002126005 | 0.003864654
466.01855 | 0.68439084 | 34.634884 | 6067.5508 |  | 413.7238 | 0.0060675508 | 416.234 | 0.006049217 |  |  | 0.002077317 | 0.003971901
467.01855 | 0.68578398 | 34.780975 | 6073.46 |  | 415.4689 | 0.00607346 | 417.9922 | 0.006055091 |  |  | 0.002086091 | 0.003969
468.01855 | 0.68767434 | 34.928295 | 6089.0112 |  | 417.2286 | 0.0060890112 | 419.7691 | 0.006070548 |  |  | 0.00209496 | 0.003975589
469.01855 | 0.68968779 | 35.059578 | 6102.2402 |  | 418.7968 | 0.0061022402 | 421.3524 | 0.006083697 |  |  | 0.002102861 | 0.003980836
470.01855 | 0.69069719 | 35.169018 | 6109.7905 |  | 420.1041 | 0.0061097905 | 422.6709 | 0.006091201 |  |  | 0.002109441 | 0.00398176
471.01855 | 0.69276583 | 35.232971 | 6125.7036 |  | 420.8681 | 0.0061257036 | 423.4462 | 0.006107018 |  |  | 0.002113311 | 0.003993707
472.01855 | 0.69481546 | 35.340633 | 6153.2246 |  | 422.1541 | 0.0061532246 | 424.7517 | 0.006134371 |  |  | 0.002119826 | 0.004014544
473.01855 | 0.6962322 | 35.385464 | 6168.6914 |  | 422.6896 | 0.0061686914 | 425.2971 | 0.006149743 |  |  | 0.002122548 | 0.004027195
474.01855 | 0.6980288 | 35.431675 | 6191.7681 |  | 423.2417 | 0.0061917681 | 425.8623 | 0.006172678 |  |  | 0.002125369 | 0.004047309
475.01855 | 0.70004141 | 35.477081 | 6206.9536 |  | 423.784 | 0.0062069536 | 426.4144 | 0.00618777 |  |  | 0.002128125 | 0.004059645
476.01855 | 0.7017976 | 35.49255 | 6229.522 |  | 423.9688 | 0.006229522 | 426.6099 | 0.006210199 |  |  | 0.0021291 | 0.004081098
477.01855 | 0.70320433 | 35.509518 | 6250.8354 |  | 424.1715 | 0.0062508354 | 426.8229 | 0.00623138 |  |  | 0.002130163 | 0.004101217
478.01855 | 0.70478976 | 35.528015 | 6272.0474 |  | 424.3925 | 0.0062720474 | 427.0543 | 0.00625246 |  |  | 0.002131318 | 0.004121142
479.01855 | 0.70655018 | 35.548428 | 6295.2002 |  | 424.6363 | 0.0062952002 | 427.3095 | 0.006275468 |  |  | 0.002132591 | 0.004142877
480.01855 | 0.70847875 | 35.542236 | 6313.3726 |  | 424.5623 | 0.0063133726 | 427.2428 | 0.006293527 |  |  | 0.002132258 | 0.004161268
481.01855 | 0.71009248 | 35.554668 | 6332.5972 |  | 424.7108 | 0.0063325972 | 427.4004 | 0.006312631 |  |  | 0.002133045 | 0.004179586
482.01855 | 0.71124536 | 35.582413 | 6356.6641 |  | 425.0423 | 0.0063566641 | 427.7441 | 0.006336546 |  |  | 0.002134761 | 0.004201785
483.01855 | 0.71271592 | 35.568584 | 6383.6899 |  | 424.8771 | 0.0063836899 | 427.5894 | 0.0063634 |  |  | 0.002133988 | 0.004229412
484.01855 | 0.71469498 | 35.586468 | 6408.0552 |  | 425.0907 | 0.0064080552 | 427.8147 | 0.006387611 |  |  | 0.002135113 | 0.004252498
485.01855 | 0.71663523 | 35.594528 | 6428.6001 |  | 425.187 | 0.0064286001 | 427.9203 | 0.006408025 |  |  | 0.00213564 | 0.004272385
486.01855 | 0.71820426 | 35.562386 | 6459.8604 |  | 424.803 | 0.0064598604 | 427.5472 | 0.006439085 |  |  | 0.002133778 | 0.004305307
487.01855 | 0.71996027 | 35.588371 | 6471.5576 |  | 425.1134 | 0.0064715576 | 427.8646 | 0.006450707 |  |  | 0.002135362 | 0.004315345
488.01855 | 0.72134858 | 35.605949 | 6505.0151 |  | 425.3234 | 0.0065050151 | 428.0901 | 0.006483949 |  |  | 0.002136488 | 0.004347461
489.01855 | 0.72284347 | 35.59127 | 6532.749 |  | 425.1481 | 0.006532749 | 427.9254 | 0.006511503 |  |  | 0.002135666 | 0.004375837
490.01855 | 0.72474027 | 35.586491 | 6553.959 |  | 425.091 | 0.006553959 | 427.877 | 0.006532575 |  |  | 0.002135424 | 0.004397151
491.01855 | 0.72660297 | 35.608326 | 6577.5918 |  | 425.3518 | 0.0065775918 | 428.1496 | 0.006556054 |  |  | 0.002136784 | 0.00441927
492.01855 | 0.72759843 | 35.589642 | 6592.729 |  | 425.1286 | 0.006592729 | 427.9314 | 0.006571092 |  |  | 0.002135695 | 0.004435397
493.01855 | 0.72963881 | 35.60355 | 6614.5376 |  | 425.2948 | 0.0066145376 | 428.1079 | 0.006592758 |  |  | 0.002136576 | 0.004456181
494.01855 | 0.73101401 | 35.612045 | 6645.2939 |  | 425.3962 | 0.0066452939 | 428.2231 | 0.006623311 |  |  | 0.002137151 | 0.00448616
495.01855 | 0.73355931 | 35.627258 | 6667.416 |  | 425.5779 | 0.006667416 | 428.4155 | 0.006645287 |  |  | 0.002138111 | 0.004507176
496.01855 | 0.73582155 | 35.614117 | 6686.1318 |  | 425.421 | 0.0066861318 | 428.2654 | 0.006663879 |  |  | 0.002137362 | 0.004526517
497.01855 | 0.73692477 | 35.603561 | 6708.0259 |  | 425.2949 | 0.0067080259 | 428.1478 | 0.006685627 |  |  | 0.002136775 | 0.004548852
498.01855 | 0.73752725 | 35.621521 | 6734.5854 |  | 425.5094 | 0.0067345854 | 428.375 | 0.006712009 |  |  | 0.002137909 | 0.0045741
499.01855 | 0.7390067 | 35.620464 | 6760.6064 |  | 425.4968 | 0.0067606064 | 428.3734 | 0.006737856 |  |  | 0.002137901 | 0.004599955
500.01855 | 0.74123687 | 35.639061 | 6778.4863 |  | 425.7189 | 0.0067784863 | 428.6047 | 0.006755616 |  |  | 0.002139055 | 0.00461656
501.01855 | 0.74402744 | 35.640461 | 6807.5698 |  | 425.7357 | 0.0068075698 | 428.6339 | 0.006784503 |  |  | 0.002139201 | 0.004645302
502.01855 | 0.7448566 | 35.616894 | 6821.0698 |  | 425.4541 | 0.0068210698 | 428.3562 | 0.006797912 |  |  | 0.002137815 | 0.004660096
503.01855 | 0.74631107 | 35.655441 | 6853.5469 |  | 425.9146 | 0.0068535469 | 428.8336 | 0.006830168 |  |  | 0.002140198 | 0.00468997
504.01855 | 0.74732089 | 35.632927 | 6864.6304 |  | 425.6457 | 0.0068646304 | 428.5676 | 0.006841176 |  |  | 0.00213887 | 0.004702306
505.01855 | 0.74947363 | 35.65984 | 6894.2295 |  | 425.9672 | 0.0068942295 | 428.9039 | 0.006870573 |  |  | 0.002140549 | 0.004730024
506.01855 | 0.75094378 | 35.660728 | 6919.8647 |  | 425.9778 | 0.0069198647 | 428.9255 | 0.006896032 |  |  | 0.002140656 | 0.004755376
507.01855 | 0.75267178 | 35.657158 | 6936.7539 |  | 425.9351 | 0.0069367539 | 428.8897 | 0.006912805 |  |  | 0.002140478 | 0.004772327
508.01855 | 0.75454205 | 35.640923 | 6958.3218 |  | 425.7412 | 0.0069583218 | 428.7036 | 0.006934224 |  |  | 0.002139549 | 0.004794675
509.01855 | 0.75674701 | 35.669445 | 6988.7627 |  | 426.0819 | 0.0069887627 | 429.0597 | 0.006964454 |  |  | 0.002141326 | 0.004823128
562.01855 | 0.75758976 | 34.760696 | 7055.4834 |  | 415.2266 | 0.0070554834 | 418.1562 | 0.00703071 |  |  | 0.00208691 | 0.0049438
563.01855 | 0.75904334 | 34.926498 | 7068.0879 |  | 417.2072 | 0.0070680879 | 420.156 | 0.007043226 |  |  | 0.00209689 | 0.004946336
564.01855 | 0.7612263 | 35.079033 | 7080.6577 |  | 419.0292 | 0.0070806577 | 421.9962 | 0.007055708 |  |  | 0.002106074 | 0.004949633
565.01855 | 0.76223671 | 35.230221 | 7095.9072 |  | 420.8352 | 0.0070959072 | 423.8214 | 0.00707085 |  |  | 0.002115184 | 0.004955666
566.01855 | 0.76445144 | 35.315674 | 7103.8716 |  | 421.856 | 0.0071038716 | 424.8528 | 0.007078758 |  |  | 0.002120331 | 0.004958427
567.01855 | 0.76631474 | 35.463356 | 7127.229 |  | 423.6201 | 0.007127229 | 426.6393 | 0.00710195 |  |  | 0.002129247 | 0.004972703
568.01855 | 0.76743084 | 35.508301 | 7138.417 |  | 424.157 | 0.007138417 | 427.1848 | 0.007113059 |  |  | 0.002131969 | 0.00498109
569.01855 | 0.76987904 | 35.546108 | 7150.812 |  | 424.6086 | 0.007150812 | 427.6449 | 0.007125366 |  |  | 0.002134265 | 0.004991101
570.01855 | 0.77095002 | 35.612652 | 7174.0786 |  | 425.4035 | 0.0071740786 | 428.4554 | 0.007148467 |  |  | 0.00213831 | 0.005010157
571.01855 | 0.77235979 | 35.6535 | 7201.1563 |  | 425.8914 | 0.0072011563 | 428.9583 | 0.007175352 |  |  | 0.00214082 | 0.005034531
572.01855 | 0.77410263 | 35.6884 | 7221.0874 |  | 426.3083 | 0.0072210874 | 429.3867 | 0.00719514 |  |  | 0.002142958 | 0.005052182
573.01855 | 0.7751649 | 35.698898 | 7235.6465 |  | 426.4337 | 0.0072356465 | 429.5192 | 0.007209595 |  |  | 0.00214362 | 0.005065975
574.01855 | 0.77765566 | 35.70364 | 7258.8032 |  | 426.4904 | 0.0072588032 | 429.5862 | 0.007232585 |  |  | 0.002143954 | 0.005088631
575.01855 | 0.77898425 | 35.721184 | 7281.1563 |  | 426.6999 | 0.0072811563 | 429.8068 | 0.007254777 |  |  | 0.002145055 | 0.005109722
576.01855 | 0.78141254 | 35.747295 | 7307.8711 |  | 427.0118 | 0.0073078711 | 430.1324 | 0.007281298 |  |  | 0.00214668 | 0.005134618
577.01855 | 0.7828576 | 35.735023 | 7331.5566 |  | 426.8652 | 0.0073315566 | 429.9948 | 0.007304811 |  |  | 0.002145993 | 0.005158818
578.01855 | 0.78387201 | 35.718346 | 7351.9731 |  | 426.666 | 0.0073519731 | 429.8029 | 0.007325079 |  |  | 0.002145035 | 0.005180044
579.01855 | 0.78580791 | 35.738937 | 7372.9258 |  | 426.912 | 0.0073729258 | 430.0596 | 0.007345879 |  |  | 0.002146316 | 0.005199562
580.01855 | 0.78703856 | 35.735134 | 7403.7144 |  | 426.8666 | 0.0074037144 | 430.027 | 0.007376441 |  |  | 0.002146154 | 0.005230288
581.01855 | 0.78979236 | 35.750488 | 7427.0767 |  | 427.05 | 0.0074270767 | 430.2217 | 0.007399632 |  |  | 0.002147126 | 0.005252506
582.01855 | 0.79084283 | 35.760101 | 7454.5479 |  | 427.1648 | 0.0074545479 | 430.3491 | 0.0074269 |  |  | 0.002147761 | 0.005279139
583.01855 | 0.7926138 | 35.729748 | 7471.3135 |  | 426.8022 | 0.0074713135 | 429.991 | 0.007443541 |  |  | 0.002145974 | 0.005297567
584.01855 | 0.79441208 | 35.739532 | 7498.5635 |  | 426.9191 | 0.0074985635 | 430.1204 | 0.007470589 |  |  | 0.00214662 | 0.005323969
585.01855 | 0.79605126 | 35.743561 | 7518.1528 |  | 426.9672 | 0.0075181528 | 430.1772 | 0.007490032 |  |  | 0.002146904 | 0.005343129
586.01855 | 0.7971772 | 35.76783 | 7547.8823 |  | 427.2571 | 0.0075478823 | 430.482 | 0.00751954 |  |  | 0.002148425 | 0.005371115
587.01855 | 0.79916728 | 35.738243 | 7562.3057 |  | 426.9037 | 0.0075623057 | 430.1321 | 0.007533855 |  |  | 0.002146678 | 0.005387177
588.01855 | 0.80060351 | 35.745045 | 7591.0513 |  | 426.9849 | 0.0075910513 | 430.2262 | 0.007562384 |  |  | 0.002147148 | 0.005415236
589.01855 | 0.8034507 | 35.776287 | 7616.6772 |  | 427.3581 | 0.0076166772 | 430.6132 | 0.007587817 |  |  | 0.002149079 | 0.005438737
590.01855 | 0.80397135 | 35.752789 | 7633.2603 |  | 427.0775 | 0.0076332603 | 430.3374 | 0.007604274 |  |  | 0.002147703 | 0.005456571
591.01855 | 0.80570167 | 35.772579 | 7661.8379 |  | 427.3139 | 0.0076618379 | 430.5879 | 0.007632635 |  |  | 0.002148953 | 0.005483682
592.01855 | 0.80808669 | 35.779213 | 7676.6973 |  | 427.3931 | 0.0076766973 | 430.6741 | 0.007647381 |  |  | 0.002149383 | 0.005497998
593.01855 | 0.80934721 | 35.777233 | 7706.9395 |  | 427.3694 | 0.0077069395 | 430.6632 | 0.007677393 |  |  | 0.002149329 | 0.005528064
594.01855 | 0.81067264 | 35.741009 | 7719.5308 |  | 426.9367 | 0.0077195308 | 430.2325 | 0.007689888 |  |  | 0.002147179 | 0.005542708
595.01855 | 0.81263995 | 35.801273 | 7749.4023 |  | 427.6566 | 0.0077494023 | 430.9707 | 0.00771953 |  |  | 0.002150864 | 0.005568666
596.01855 | 0.81389993 | 35.771328 | 7771.3735 |  | 427.2989 | 0.0077713735 | 430.6196 | 0.007741332 |  |  | 0.002149111 | 0.00559222
597.01855 | 0.81710762 | 35.811367 | 7792.9951 |  | 427.7772 | 0.0077929951 | 431.1108 | 0.007762787 |  |  | 0.002151563 | 0.005611223
598.01855 | 0.81809723 | 35.818508 | 7813.7153 |  | 427.8625 | 0.0078137153 | 431.2057 | 0.007783346 |  |  | 0.002152036 | 0.00563131
599.01855 | 0.81901824 | 35.809578 | 7839.5522 |  | 427.7558 | 0.0078395522 | 431.1092 | 0.007808983 |  |  | 0.002151555 | 0.005657428
600.01855 | 0.82153982 | 35.801781 | 7865.7251 |  | 427.6627 | 0.0078657251 | 431.0266 | 0.007834952 |  |  | 0.002151142 | 0.005683809
601.01855 | 0.82279664 | 35.792667 | 7891.2993 |  | 427.5538 | 0.0078912993 | 430.9278 | 0.007860326 |  |  | 0.002150649 | 0.005709676
602.01855 | 0.82470953 | 35.82547 | 7909.5049 |  | 427.9456 | 0.0079095049 | 431.3305 | 0.007878389 |  |  | 0.002152659 | 0.005725729
603.01855 | 0.82620049 | 35.809578 | 7940.5063 |  | 427.7558 | 0.0079405063 | 431.1524 | 0.007909146 |  |  | 0.002151771 | 0.005757376
604.01855 | 0.82747477 | 35.816124 | 7959.8408 |  | 427.834 | 0.0079598408 | 431.2395 | 0.007928328 |  |  | 0.002152205 | 0.005776123
605.01855 | 0.82866025 | 35.813343 | 7983.9575 |  | 427.8008 | 0.0079839575 | 431.2163 | 0.007952254 |  |  | 0.00215209 | 0.005800165
606.01855 | 0.83047688 | 35.815346 | 8009.8545 |  | 427.8247 | 0.0080098545 | 431.2515 | 0.007977946 |  |  | 0.002152265 | 0.005825681
659.01855 | 0.83169669 | 34.927803 | 8079.8965 |  | 417.2228 | 0.0080798965 | 420.5939 | 0.008047429 |  |  | 0.002099076 | 0.005948353
660.01855 | 0.83296585 | 35.080498 | 8081.3784 |  | 419.0467 | 0.0080813784 | 422.4332 | 0.008048899 |  |  | 0.002108255 | 0.005940644
661.01855 | 0.83372337 | 35.229626 | 8097.6172 |  | 420.8281 | 0.0080976172 | 424.2358 | 0.008065007 |  |  | 0.002117252 | 0.005947756
662.01855 | 0.83621991 | 35.370522 | 8115.6904 |  | 422.5112 | 0.0081156904 | 425.9401 | 0.008082935 |  |  | 0.002125757 | 0.005957178
663.01855 | 0.83715206 | 35.48357 | 8131.6528 |  | 423.8616 | 0.0081316528 | 427.3082 | 0.008098769 |  |  | 0.002132585 | 0.005966184
664.01855 | 0.8382687 | 35.558613 | 8141.2876 |  | 424.758 | 0.0081412876 | 428.216 | 0.008108326 |  |  | 0.002137116 | 0.00597121
665.01855 | 0.84125173 | 35.667221 | 8160.9731 |  | 426.0553 | 0.0081609731 | 429.5323 | 0.008127852 |  |  | 0.002143685 | 0.005984167
666.01855 | 0.84294057 | 35.742825 | 8184.0547 |  | 426.9584 | 0.0081840547 | 430.4527 | 0.008150747 |  |  | 0.002148278 | 0.006002469
667.01855 | 0.84369022 | 35.758228 | 8199.5283 |  | 427.1424 | 0.0081995283 | 430.6448 | 0.008166095 |  |  | 0.002149237 | 0.006016858
668.01855 | 0.84577304 | 35.792309 | 8214.4063 |  | 427.5495 | 0.0082144063 | 431.0616 | 0.008180852 |  |  | 0.002151317 | 0.006029534
669.01855 | 0.84738326 | 35.820061 | 8244.0752 |  | 427.881 | 0.0082440752 | 431.4085 | 0.008210278 |  |  | 0.002153049 | 0.00605723
670.01855 | 0.84935147 | 35.842503 | 8268.5557 |  | 428.1491 | 0.0082685557 | 431.6893 | 0.008234558 |  |  | 0.00215445 | 0.006080109
671.01855 | 0.8512097 | 35.856838 | 8282.5596 |  | 428.3203 | 0.0082825596 | 431.8679 | 0.008248447 |  |  | 0.002155342 | 0.006093106
672.01855 | 0.85275 | 35.880894 | 8312.6465 |  | 428.6077 | 0.0083126465 | 432.1706 | 0.008278287 |  |  | 0.002156852 | 0.006121435
673.01855 | 0.85449517 | 35.858353 | 8325.1855 |  | 428.3384 | 0.0083251855 | 431.9044 | 0.008290722 |  |  | 0.002155524 | 0.006135199
674.01855 | 0.85589784 | 35.878963 | 8356.582 |  | 428.5846 | 0.008356582 | 432.1661 | 0.008321859 |  |  | 0.00215683 | 0.006165029
675.01855 | 0.85690135 | 35.876354 | 8375.9932 |  | 428.5535 | 0.0083759932 | 432.143 | 0.008341109 |  |  | 0.002156714 | 0.006184395
676.01855 | 0.85942328 | 35.911304 | 8397.29 |  | 428.971 | 0.00839729 | 432.5732 | 0.008362229 |  |  | 0.002158861 | 0.006203368
677.01855 | 0.86087096 | 35.904369 | 8420.0195 |  | 428.8881 | 0.0084200195 | 432.4994 | 0.008384769 |  |  | 0.002158493 | 0.006226276
678.01855 | 0.86237144 | 35.917248 | 8437.8145 |  | 429.042 | 0.0084378145 | 432.6621 | 0.008402415 |  |  | 0.002159305 | 0.00624311
679.01855 | 0.86388069 | 35.897663 | 8469.8867 |  | 428.808 | 0.0084698867 | 432.44 | 0.008434218 |  |  | 0.002158196 | 0.006276022
680.01855 | 0.86641294 | 35.926212 | 8494.2246 |  | 429.149 | 0.0084942246 | 432.7943 | 0.008458352 |  |  | 0.002159965 | 0.006298387
681.01855 | 0.86810458 | 35.907219 | 8512.6875 |  | 428.9222 | 0.0085126875 | 432.5734 | 0.008476659 |  |  | 0.002158863 | 0.006317796
682.01855 | 0.86956602 | 35.907715 | 8533.7598 |  | 428.9281 | 0.0085337598 | 432.5885 | 0.008497553 |  |  | 0.002158937 | 0.006338616
683.01855 | 0.87142301 | 35.91354 | 8560.377 |  | 428.9977 | 0.008560377 | 432.6701 | 0.008523945 |  |  | 0.002159345 | 0.0063646
684.01855 | 0.87179011 | 35.905769 | 8582.667 |  | 428.9048 | 0.008582667 | 432.586 | 0.008546045 |  |  | 0.002158925 | 0.00638712
685.01855 | 0.87431914 | 35.92688 | 8606.5059 |  | 429.157 | 0.0086065059 | 432.8506 | 0.008569681 |  |  | 0.002160246 | 0.006409436
686.01855 | 0.87582892 | 35.926102 | 8633.291 |  | 429.1477 | 0.008633291 | 432.8527 | 0.008596237 |  |  | 0.002160256 | 0.006435981
687.01855 | 0.87802643 | 35.93129 | 8658.9209 |  | 429.2097 | 0.0086589209 | 432.9262 | 0.008621647 |  |  | 0.002160623 | 0.006461024
688.01855 | 0.87867618 | 35.922207 | 8676.252 |  | 429.1012 | 0.008676252 | 432.8242 | 0.00863883 |  |  | 0.002160114 | 0.006478716
689.01855 | 0.88150358 | 35.923111 | 8708.0674 |  | 429.112 | 0.0087080674 | 432.8487 | 0.008670371 |  |  | 0.002160236 | 0.006510134
690.01855 | 0.88215297 | 35.929585 | 8725.8721 |  | 429.1893 | 0.0087258721 | 432.9344 | 0.008688022 |  |  | 0.002160664 | 0.006527358
691.01855 | 0.88489169 | 35.937847 | 8750.8232 |  | 429.288 | 0.0087508232 | 433.0446 | 0.008712757 |  |  | 0.002161214 | 0.006551542
692.01855 | 0.88588315 | 35.934044 | 8775.0039 |  | 429.2426 | 0.0087750039 | 433.0092 | 0.008736727 |  |  | 0.002161037 | 0.00657569
693.01855 | 0.8877418 | 35.934017 | 8796.8262 |  | 429.2423 | 0.0087968262 | 433.0182 | 0.00875836 |  |  | 0.002161082 | 0.006597277
694.01855 | 0.88982284 | 35.969234 | 8822.8027 |  | 429.663 | 0.0088228027 | 433.4538 | 0.008784109 |  |  | 0.002163256 | 0.006620853
695.01855 | 0.89150059 | 35.949631 | 8842.9707 |  | 429.4288 | 0.0088429707 | 433.2262 | 0.008804101 |  |  | 0.00216212 | 0.00664198
696.01855 | 0.89227188 | 35.963978 | 8865.3389 |  | 429.6002 | 0.0088653389 | 433.4087 | 0.008826273 |  |  | 0.002163031 | 0.006663241
697.01855 | 0.89447659 | 35.958939 | 8896.668 |  | 429.54 | 0.008896668 | 433.3614 | 0.008857326 |  |  | 0.002162795 | 0.006694531
698.01855 | 0.89595723 | 35.953793 | 8921.167 |  | 429.4785 | 0.008921167 | 433.31 | 0.008881608 |  |  | 0.002162538 | 0.00671907
699.01855 | 0.89762264 | 35.976055 | 8946.1377 |  | 429.7444 | 0.0089461377 | 433.589 | 0.008906358 |  |  | 0.002163931 | 0.006742427
700.01855 | 0.89938581 | 35.972313 | 8966.2393 |  | 429.6997 | 0.0089662393 | 433.5525 | 0.008926281 |  |  | 0.002163749 | 0.006762532
701.01855 | 0.90016896 | 35.986576 | 8988.8477 |  | 429.8701 | 0.0089888477 | 433.7341 | 0.008948688 |  |  | 0.002164655 | 0.006784033
702.01855 | 0.90220213 | 35.945679 | 9010.123 |  | 429.3816 | 0.009010123 | 433.2504 | 0.008969774 |  |  | 0.002162241 | 0.006807533
703.01855 | 0.90453607 | 35.969002 | 9025.8418 |  | 429.6602 | 0.0090258418 | 433.5382 | 0.008985352
704.01855 | 0.90630525 | 35.954731 | 9056.0967 |  | 429.4897 | 0.0090560967 | 433.3792 | 0.009015336
705.01855 | 0.90761656 | 36.006153 | 9080.3965 |  | 430.104 | 0.0090803965 | 434.0095 | 0.009039418
706.01855 | 0.90944803 | 35.992569 | 9101.5684 |  | 429.9417 | 0.0091015684 | 433.8548 | 0.009060399
707.01855 | 0.91095495 | 35.983795 | 9118.7051 |  | 429.8369 | 0.0091187051 | 433.7564 | 0.009077381
708.01855 | 0.91248786 | 36.004669 | 9144.0459 |  | 430.0862 | 0.0091440459 | 434.019 | 0.009102492
709.01855 | 0.91396791 | 36.007061 | 9165.0352 |  | 430.1148 | 0.0091650352 | 434.0568 | 0.009123291
710.01855 | 0.91569698 | 35.993938 | 9189.3389 |  | 429.958 | 0.0091893389 | 433.9091 | 0.009147374
711.01855 | 0.91741419 | 36.014572 | 9220.7842 |  | 430.2045 | 0.0092207842 | 434.1714 | 0.009178532
712.01855 | 0.919541 | 35.993992 | 9242.7354 |  | 429.9587 | 0.0092427354 | 433.9327 | 0.009200283
713.01855 | 0.92142898 | 36.015015 | 9258.2666 |  | 430.2098 | 0.0092582666 | 434.1928 | 0.009215672
714.01855 | 0.9227218 | 36.025402 | 9278.2012 |  | 430.3339 | 0.0092782012 | 434.3266 | 0.009235423
715.01855 | 0.92450488 | 35.989628 | 9306.5264 |  | 429.9066 | 0.0093065264 | 433.9075 | 0.009263488
716.01855 | 0.92583561 | 36.018837 | 9328.7217 |  | 430.2555 | 0.0093287217 | 434.2692 | 0.009285478
717.01855 | 0.92760497 | 36.008366 | 9349.1055 |  | 430.1304 | 0.0093491055 | 434.1517 | 0.009305673
718.01855 | 0.92964983 | 36.013733 | 9376.6016 |  | 430.1945 | 0.0093766016 | 434.2283 | 0.009332914
719.01855 | 0.93112469 | 36.033535 | 9390.9033 |  | 430.431 | 0.0093909033 | 434.4732 | 0.009347083
720.01855 | 0.93269074 | 36.022701 | 9416.9834 |  | 430.3016 | 0.0094169834 | 434.3538 | 0.00937292
721.01855 | 0.93540442 | 36.039967 | 9443.2705 |  | 430.5079 | 0.0094432705 | 434.5733 | 0.009398962
722.01855 | 0.93608904 | 36.040283 | 9465.4258 |  | 430.5117 | 0.0094654258 | 434.5866 | 0.009420909
723.01855 | 0.9381488 | 36.048115 | 9488.4434 |  | 430.6052 | 0.0094884434 | 434.691 | 0.009443711
724.01855 | 0.93943799 | 36.029007 | 9504.959 |  | 430.377 | 0.009504959 | 434.4677 | 0.009460071
725.01855 | 0.94055915 | 36.051109 | 9531.084 |  | 430.641 | 0.009531084 | 434.7454 | 0.00948595
726.01855 | 0.94368172 | 36.040073 | 9548.4404 |  | 430.5091 | 0.0095484404 | 434.6198 | 0.009503142
727.01855 | 0.94393378 | 36.067619 | 9581.041 |  | 430.8382 | 0.009581041 | 434.9661 | 0.009535434
728.01855 | 0.94616431 | 36.057499 | 9604.251 |  | 430.7173 | 0.009604251 | 434.854 | 0.009558423
729.01855 | 0.948313 | 36.057743 | 9628.7197 |  | 430.7202 | 0.0096287197 | 434.8675 | 0.009582659
730.01855 | 0.94923145 | 36.058617 | 9645.6523 |  | 430.7307 | 0.0096456523 | 434.8853 | 0.00959943
731.01855 | 0.95116419 | 36.070831 | 9671.123 |  | 430.8766 | 0.009671123 | 435.0436 | 0.009624657
732.01855 | 0.95296818 | 36.075878 | 9691.0303 |  | 430.9368 | 0.0096910303 | 435.1131 | 0.009644373
733.01855 | 0.95523453 | 36.047112 | 9710.9268 |  | 430.5932 | 0.0097109268 | 434.7747 | 0.009664079
734.01855 | 0.9573074 | 36.081913 | 9734.2031 |  | 431.0089 | 0.0097342031 | 435.2045 | 0.009687131
735.01855 | 0.95844328 | 36.084682 | 9764.0381 |  | 431.042 | 0.0097640381 | 435.2507 | 0.009716678
736.01855 | 0.95918548 | 36.076538 | 9777.4814 |  | 430.9447 | 0.0097774814 | 435.1583 | 0.009729991
737.01855 | 0.96074104 | 36.08493 | 9805.2295 |  | 431.045 | 0.0098052295 | 435.2715 | 0.00975747
738.01855 | 0.96274292 | 36.097057 | 9829.4785 |  | 431.1898 | 0.0098294785 | 435.4282 | 0.009781483
739.01855 | 0.96408856 | 36.093498 | 9848.2881 |  | 431.1473 | 0.0098482881 | 435.3934 | 0.00980011
740.01855 | 0.96661305 | 36.087841 | 9874.2158 |  | 431.0797 | 0.0098742158 | 435.3363 | 0.009825784
741.01855 | 0.96825206 | 36.125565 | 9895.3262 |  | 431.5304 | 0.0098953262 | 435.8005 | 0.009846688
742.01855 | 0.96899867 | 36.093098 | 9917.167 |  | 431.1425 | 0.009917167 | 435.4183 | 0.009868315
743.01855 | 0.9715389 | 36.102097 | 9944.5732 |  | 431.25 | 0.0099445732 | 435.5386 | 0.009895451
744.01855 | 0.97221529 | 36.100452 | 9961.9951 |  | 431.2304 | 0.0099619951 | 435.5263 | 0.009912702
745.01855 | 0.97453684 | 36.108746 | 9982.7881 |  | 431.3295 | 0.0099827881 | 435.6353 | 0.009933289
746.01855 | 0.97607815 | 36.109039 | 10010.975 |  | 431.333 | 0.010010975 | 435.651 | 0.009961197
747.01855 | 0.97751981 | 36.113018 | 10033.406 |  | 431.3805 | 0.010033406 | 435.7087 | 0.009983406
748.01855 | 0.97937983 | 36.099289 | 10053.638 |  | 431.2165 | 0.010053638 | 435.5518 | 0.01000344
749.01855 | 0.98189813 | 36.141979 | 10076.77 |  | 431.7264 | 0.01007677 | 436.0768 | 0.01002634
750.01855 | 0.98264873 | 36.164227 | 10106.602 |  | 431.9922 | 0.010106602 | 436.3582 | 0.01005587
751.01855 | 0.98439938 | 36.129219 | 10126.138 |  | 431.574 | 0.010126138 | 435.9442 | 0.01007521
752.01855 | 0.98614377 | 36.127342 | 10147.561 |  | 431.5516 | 0.010147561 | 435.9308 | 0.01009642
753.01855 | 0.98726487 | 36.1423 | 10176.032 |  | 431.7303 | 0.010176032 | 436.1236 | 0.0101246
754.01855 | 0.98967332 | 36.178879 | 10201.369 |  | 432.1672 | 0.010201369 | 436.5759 | 0.01014969
755.01855 | 0.9919709 | 36.152969 | 10221.418 |  | 431.8577 | 0.010221418 | 436.2719 | 0.01016953
756.01855 | 0.99270773 | 36.12846 | 10245.756 |  | 431.565 | 0.010245756 | 435.9867 | 0.01019362
757.01855 | 0.99449509 | 36.154472 | 10264.837 |  | 431.8757 | 0.010264837 | 436.3088 | 0.01021251
758.01855 | 0.99579901 | 36.168686 | 10291.288 |  | 432.0455 | 0.010291288 | 436.4918 | 0.01023869
759.01855 | 0.99826789 | 36.138184 | 10310.938 |  | 431.6811 | 0.010310938 | 436.1321 | 0.01025814
760.01855 | 0.99990743 | 36.142647 | 10322.79 |  | 431.7344 | 0.01032279 | 436.1911 | 0.01026987
761.01855 | 1.0013558 | 36.1628 | 10349.899 |  | 431.9752 | 0.010349899 | 436.4461 | 0.01029671
762.01855 | 1.0027725 | 36.178745 | 10375.283 |  | 432.1656 | 0.010375283 | 436.6495 | 0.01032183
763.01855 | 1.0054668 | 36.165028 | 10397.054 |  | 432.0018 | 0.010397054 | 436.4933 | 0.01034338
764.01855 | 1.0069247 | 36.195816 | 10424.149 |  | 432.3695 | 0.010424149 | 436.8766 | 0.01037019
765.01855 | 1.0072887 | 36.187222 | 10441.112 |  | 432.2669 | 0.010441112 | 436.7802 | 0.01038698
766.01855 | 1.0099018 | 36.202549 | 10469.089 |  | 432.45 | 0.010469089 | 436.9773 | 0.01041467
767.01855 | 1.0110488 | 36.212551 | 10494.643 |  | 432.5694 | 0.010494643 | 437.1091 | 0.01043996
768.01855 | 1.0136695 | 36.203922 | 10506.696 |  | 432.4664 | 0.010506696 | 437.0102 | 0.01045188
769.01855 | 1.0143539 | 36.195618 | 10532.31 |  | 432.3672 | 0.01053231 | 436.921 | 0.01047723
770.01855 | 1.0163658 | 36.210552 | 10563.937 |  | 432.5456 | 0.010563937 | 437.1149 | 0.01050853
771.01855 | 1.0177521 | 36.213161 | 10572.416 |  | 432.5767 | 0.010572416 | 437.1501 | 0.01051692
772.01855 | 1.0188923 | 36.214436 | 10600.242 |  | 432.592 | 0.010600242 | 437.1775 | 0.01054445
773.01855 | 1.0211793 | 36.239296 | 10619.346 |  | 432.8889 | 0.010619346 | 437.4859 | 0.01056336
774.01855 | 1.0229428 | 36.21093 | 10655.444 |  | 432.5501 | 0.010655444 | 437.1591 | 0.01059907
775.01855 | 1.0247105 | 36.226963 | 10665.429 |  | 432.7416 | 0.010665429 | 437.357 | 0.01060895
776.01855 | 1.0265958 | 36.227699 | 10692.668 |  | 432.7504 | 0.010692668 | 437.3776 | 0.01063591
777.01855 | 1.0285027 | 36.245544 | 10719.371 |  | 432.9636 | 0.010719371 | 437.6047 | 0.01066233
778.01855 | 1.0294977 | 36.21693 | 10736.803 |  | 432.6218 | 0.010736803 | 437.2667 | 0.01067957
779.01855 | 1.0311412 | 36.244324 | 10757.475 |  | 432.949 | 0.010757475 | 437.6064 | 0.01070003
780.01855 | 1.0324061 | 36.256256 | 10780.199 |  | 433.0915 | 0.010780199 | 437.7603 | 0.01072251
781.01855 | 1.034096 | 36.247066 | 10802.315 |  | 432.9817 | 0.010802315 | 437.6589 | 0.01074439
782.01855 | 1.0350313 | 36.257835 | 10829.911 |  | 433.1104 | 0.010829911 | 437.8009 | 0.01077169
783.01855 | 1.0381984 | 36.254696 | 10849.243 |  | 433.0729 | 0.010849243 | 437.7714 | 0.01079081
784.01855 | 1.038798 | 36.250004 | 10872.925 |  | 433.0168 | 0.010872925 | 437.725 | 0.01081424
785.01855 | 1.040466 | 36.241337 | 10894.775 |  | 432.9133 | 0.010894775 | 437.6298 | 0.01083585
786.01855 | 1.0422673 | 36.276459 | 10917.752 |  | 433.3328 | 0.010917752 | 438.0639 | 0.01085858
787.01855 | 1.0443783 | 36.255264 | 10941.027 |  | 433.0797 | 0.010941027 | 437.818 | 0.01088161
788.01855 | 1.0453305 | 36.270649 | 10968.593 |  | 433.2634 | 0.010968593 | 438.0157 | 0.01090887
789.01855 | 1.0473905 | 36.272186 | 10985.012 |  | 433.2818 | 0.010985012 | 438.0414 | 0.01092512
790.01855 | 1.0486419 | 36.261631 | 11011.6 |  | 433.1557 | 0.0110116 | 437.9255 | 0.01095141
791.01855 | 1.0510347 | 36.257286 | 11029.848 |  | 433.1038 | 0.011029848 | 437.8809 | 0.01096946
792.01855 | 1.0527848 | 36.277767 | 11049.229 |  | 433.3485 | 0.011049229 | 438.1366 | 0.01098863
793.01855 | 1.0539649 | 36.242596 | 11075.822 |  | 432.9283 | 0.011075822 | 437.7234 | 0.01101493
794.01855 | 1.0552107 | 36.299355 | 11096.363 |  | 433.6063 | 0.011096363 | 438.4178 | 0.01103525
795.01855 | 1.0572428 | 36.287628 | 11119.076 |  | 433.4663 | 0.011119076 | 438.286 | 0.01105771
796.01855 | 1.0592664 | 36.264709 | 11142.99 |  | 433.1925 | 0.01114299 | 438.0195 | 0.01108136
797.01855 | 1.0613029 | 36.286053 | 11156.075 |  | 433.4474 | 0.011156075 | 438.283 | 0.0110943
798.01855 | 1.0619223 | 36.285942 | 11183.222 |  | 433.4461 | 0.011183222 | 438.2934 | 0.01112115
799.01855 | 1.0639515 | 36.282112 | 11208.505 |  | 433.4004 | 0.011208505 | 438.2581 | 0.01114616
800.01855 | 1.0655954 | 36.307175 | 11229.119 |  | 433.6998 | 0.011229119 | 438.5698 | 0.01116654
801.01855 | 1.0674298 | 36.327671 | 11255.496 |  | 433.9446 | 0.011255496 | 438.8288 | 0.01119262
802.01855 | 1.0689508 | 36.293228 | 11276.515 |  | 433.5332 | 0.011276515 | 438.4219 | 0.01121341
803.01855 | 1.0705788 | 36.322857 | 11301.169 |  | 433.8871 | 0.011301169 | 438.7905 | 0.01123779
804.01855 | 1.073104 | 36.32011 | 11324.732 |  | 433.8543 | 0.011324732 | 438.7676 | 0.01126109
805.01855 | 1.0743544 | 36.306004 | 11337.733 |  | 433.6858 | 0.011337733 | 438.6028 | 0.01127394
806.01855 | 1.0760009 | 36.315201 | 11360.272 |  | 433.7956 | 0.011360272 | 438.7237 | 0.01129623
807.01855 | 1.0775158 | 36.341412 | 11382.413 |  | 434.1087 | 0.011382413 | 439.0499 | 0.01131812
808.01855 | 1.0790352 | 36.31057 | 11397.323 |  | 433.7403 | 0.011397323 | 438.6838 | 0.01133286
809.01855 | 1.0807188 | 36.309891 | 11426.725 |  | 433.7322 | 0.011426725 | 438.6883 | 0.01136193
810.01855 | 1.0818723 | 36.32053 | 11454.313 |  | 433.8593 | 0.011454313 | 438.8288 | 0.01138921
811.01855 | 1.0842623 | 36.323875 | 11476.538 |  | 433.8992 | 0.011476538 | 438.8789 | 0.01141118
812.01855 | 1.0850209 | 36.320919 | 11493.796 |  | 433.8639 | 0.011493796 | 438.8507 | 0.01142824
813.01855 | 1.0865008 | 36.318768 | 11518.868 |  | 433.8382 | 0.011518868 | 438.8356 | 0.01145303
814.01855 | 1.088641 | 36.307789 | 11539.598 |  | 433.7071 | 0.011539598 | 438.7119 | 0.01147352
815.01855 | 1.090364 | 36.330193 | 11560.74 |  | 433.9747 | 0.01156074 | 438.9918 | 0.01149443
816.01855 | 1.092304 | 36.340096 | 11581.139 |  | 434.093 | 0.011581139 | 439.1203 | 0.01151459
817.01855 | 1.0942084 | 36.344807 | 11597.909 |  | 434.1493 | 0.011597909 | 439.1845 | 0.01153117
818.01855 | 1.0958564 | 36.343201 | 11623.497 |  | 434.1301 | 0.011623497 | 439.1762 | 0.01155646
819.01855 | 1.0965891 | 36.325489 | 11638.841 |  | 433.9185 | 0.011638841 | 438.9688 | 0.01157163
820.01855 | 1.0992615 | 36.350014 | 11661.517 |  | 434.2115 | 0.011661517 | 439.275 | 0.01159405
821.01855 | 1.100963 | 36.362766 | 11685.614 |  | 434.3638 | 0.011685614 | 439.4396 | 0.01161786
822.01855 | 1.1030966 | 36.361576 | 11712.433 |  | 434.3496 | 0.011712433 | 439.4369 | 0.01164437
823.01855 | 1.1041192 | 36.371899 | 11736.894 |  | 434.4729 | 0.011736894 | 439.5723 | 0.01166855
824.01855 | 1.1049362 | 36.361469 | 11754.559 |  | 434.3483 | 0.011754559 | 439.4539 | 0.01168601
825.01855 | 1.1072593 | 36.357635 | 11776.15 |  | 434.3025 | 0.01177615 | 439.4169 | 0.01170735
826.01855 | 1.1087675 | 36.367535 | 11791.799 |  | 434.4208 | 0.011791799 | 439.5434 | 0.01172282
827.01855 | 1.1115003 | 36.367821 | 11808.052 |  | 434.4242 | 0.011808052 | 439.5539 | 0.01173888
828.01855 | 1.1120157 | 36.384663 | 11535.305 |  | 434.6254 | 0.011535305 | 439.6389 | 0.01146928
829.01855 | 1.1135907 | 36.382442 | 11555.99 |  | 434.5988 | 0.01155599 | 439.6211 | 0.01148973
830.01855 | 1.1164763 | 36.380642 | 11579.533 |  | 434.5773 | 0.011579533 | 439.6095 | 0.011513
831.01855 | 1.1174934 | 36.424057 | 11611.045 |  | 435.0959 | 0.011611045 | 440.1479 | 0.01154415
832.01855 | 1.1186769 | 36.401909 | 11635.852 |  | 434.8314 | 0.011635852 | 439.891 | 0.01156868
833.01855 | 1.1211122 | 36.418095 | 11658.873 |  | 435.0247 | 0.011658873 | 440.0966 | 0.01159143
834.01855 | 1.1229399 | 36.385212 | 11680.981 |  | 434.6319 | 0.011680981 | 439.7089 | 0.01161329
835.01855 | 1.1241634 | 36.378017 | 11702.476 |  | 434.546 | 0.011702476 | 439.6312 | 0.01163453
836.01855 | 1.1257467 | 36.401661 | 11728.881 |  | 434.8284 | 0.011728881 | 439.9285 | 0.01166063
837.01855 | 1.126912 | 36.396996 | 11750.866 |  | 434.7727 | 0.011750866 | 439.8816 | 0.01168236
838.01855 | 1.1296912 | 36.421535 | 11769.015 |  | 435.0658 | 0.011769015 | 440.1861 | 0.0117003
839.01855 | 1.130034 | 36.427494 | 11795.183 |  | 435.137 | 0.011795183 | 440.2695 | 0.01172616
840.01855 | 1.1326308 | 36.406872 | 11818.983 |  | 434.8907 | 0.011818983 | 440.0306 | 0.01174968
841.01855 | 1.1340965 | 36.422474 | 11847.791 |  | 435.077 | 0.011847791 | 440.2317 | 0.01177816
842.01855 | 1.1366019 | 36.443241 | 11871.469 |  | 435.3251 | 0.011871469 | 440.4931 | 0.01180156
843.01855 | 1.1377127 | 36.418304 | 11892.364 |  | 435.0272 | 0.011892364 | 440.2007 | 0.01182221
844.01855 | 1.1392437 | 36.438473 | 11912.879 |  | 435.2681 | 0.011912879 | 440.4534 | 0.01184248
845.01855 | 1.1399672 | 36.430428 | 11933.085 |  | 435.172 | 0.011933085 | 440.365 | 0.01186245
846.01855 | 1.1418546 | 36.463577 | 11959.154 |  | 435.568 | 0.011959154 | 440.777 | 0.01188821
847.01855 | 1.1436684 | 36.449287 | 11982.45 |  | 435.3973 | 0.01198245 | 440.6145 | 0.01191123
848.01855 | 1.1457539 | 36.437592 | 12001.51 |  | 435.2576 | 0.01200151 | 440.4814 | 0.01193006
881.01855 | 1.1470369 | 35.74551 | 12079.114 |  | 426.9905 | 0.012079114 | 432.1482 | 0.01200674
882.01855 | 1.1496055 | 35.903343 | 12084.557 |  | 428.8759 | 0.012084557 | 434.0586 | 0.01201212
883.01855 | 1.1505162 | 36.034294 | 12104.635 |  | 430.4401 | 0.012104635 | 435.6504 | 0.01203196
884.01855 | 1.1522428 | 36.128654 | 12118.023 |  | 431.5673 | 0.012118023 | 436.797 | 0.01204519
885.01855 | 1.1534109 | 36.240433 | 12134.054 |  | 432.9025 | 0.012134054 | 438.1554 | 0.01206103
886.01855 | 1.1549144 | 36.31522 | 12148.081 |  | 433.7959 | 0.012148081 | 439.0656 | 0.01207489
887.01855 | 1.1570847 | 36.369965 | 12168.333 |  | 434.4498 | 0.012168333 | 439.7363 | 0.01209489
888.01855 | 1.1595365 | 36.417313 | 12184.723 |  | 435.0154 | 0.012184723 | 440.3159 | 0.01211109
889.01855 | 1.1601892 | 36.445766 | 12204.49 |  | 435.3553 | 0.01220449 | 440.6686 | 0.01213062
890.01855 | 1.1623704 | 36.454094 | 12229.315 |  | 435.4547 | 0.012229315 | 440.7801 | 0.01215514
891.01855 | 1.1638422 | 36.506237 | 12251.233 |  | 436.0776 | 0.012251233 | 441.4201 | 0.01217679
892.01855 | 1.1651708 | 36.491467 | 12271.988 |  | 435.9012 | 0.012271988 | 441.2506 | 0.0121973
893.01855 | 1.1668724 | 36.487907 | 12294.91 |  | 435.8587 | 0.01229491 | 441.2175 | 0.01221994
894.01855 | 1.1684694 | 36.541412 | 12318.263 |  | 436.4978 | 0.012318263 | 441.8747 | 0.01224301
895.01855 | 1.1701577 | 36.548206 | 12335.813 |  | 436.5789 | 0.012335813 | 441.9645 | 0.01226035
896.01855 | 1.1722345 | 36.520603 | 12364.922 |  | 436.2492 | 0.012364922 | 441.6434 | 0.0122891
897.01855 | 1.1734515 | 36.530197 | 12383.149 |  | 436.3638 | 0.012383149 | 441.7674 | 0.0123071
898.01855 | 1.1757755 | 36.556522 | 12405.778 |  | 436.6783 | 0.012405778 | 442.0956 | 0.01232946
899.01855 | 1.1773351 | 36.539242 | 12432.102 |  | 436.4719 | 0.012432102 | 441.8981 | 0.01235546
900.01855 | 1.1786163 | 36.563393 | 12449.138 |  | 436.7604 | 0.012449138 | 442.1976 | 0.01237228
901.01855 | 1.1800846 | 36.556366 | 12471.057 |  | 436.6764 | 0.012471057 | 442.1222 | 0.01239393
902.01855 | 1.1818942 | 36.546619 | 12495.192 |  | 436.56 | 0.012495192 | 442.0149 | 0.01241777
903.01855 | 1.1837091 | 36.572372 | 12514.99 |  | 436.8676 | 0.01251499 | 442.335 | 0.01243732
904.01855 | 1.1852708 | 36.577518 | 12541.984 |  | 436.9291 | 0.012541984 | 442.409 | 0.01246398
905.01855 | 1.1878124 | 36.563263 | 12565.069 |  | 436.7588 | 0.012565069 | 442.2467 | 0.01248678
906.01855 | 1.1898974 | 36.590267 | 12587.317 |  | 437.0814 | 0.012587317 | 442.5831 | 0.01250876
907.01855 | 1.1907632 | 36.572208 | 12612.217 |  | 436.8657 | 0.012612217 | 442.3755 | 0.01253335
908.01855 | 1.1921148 | 36.584698 | 12632.353 |  | 437.0148 | 0.012632353 | 442.5354 | 0.01255323
909.01855 | 1.1938273 | 36.565121 | 12651.469 |  | 436.781 | 0.012651469 | 442.3069 | 0.01257211
910.01855 | 1.1955781 | 36.569183 | 12678.114 |  | 436.8295 | 0.012678114 | 442.3677 | 0.01259842
911.01855 | 1.1974772 | 36.57991 | 12697 |  | 436.9577 | 0.012697 | 442.5057 | 0.01261707
912.01855 | 1.1992998 | 36.576214 | 12719.152 |  | 436.9135 | 0.012719152 | 442.4707 | 0.01263894
913.01855 | 1.2002949 | 36.584976 | 12743.982 |  | 437.0182 | 0.012743982 | 442.5875 | 0.01266346
914.01855 | 1.20278 | 36.578381 | 12766.453 |  | 436.9394 | 0.012766453 | 442.5176 | 0.01268565
915.01855 | 1.203328 | 36.598541 | 12787.679 |  | 437.1802 | 0.012787679 | 442.7707 | 0.01270661
916.01855 | 1.205034 | 36.595692 | 12807.113 |  | 437.1462 | 0.012807113 | 442.7448 | 0.0127258
917.01855 | 1.2076981 | 36.607712 | 12831.061 |  | 437.2898 | 0.012831061 | 442.9006 | 0.01274944
918.01855 | 1.208894 | 36.61483 | 12855.768 |  | 437.3748 | 0.012855768 | 442.9976 | 0.01277383
919.01855 | 1.2109356 | 36.610172 | 12881.096 |  | 437.3191 | 0.012881096 | 442.9523 | 0.01279884
920.01855 | 1.2117294 | 36.618874 | 12895.528 |  | 437.4231 | 0.012895528 | 443.0639 | 0.01281309
921.01855 | 1.2138325 | 36.598034 | 12920.424 |  | 437.1742 | 0.012920424 | 442.8226 | 0.01283767
922.01855 | 1.2160698 | 36.623421 | 12940.868 |  | 437.4774 | 0.012940868 | 443.1387 | 0.01285785
923.01855 | 1.2171526 | 36.629791 | 12967.336 |  | 437.5535 | 0.012967336 | 443.2274 | 0.01288398
924.01855 | 1.2182662 | 36.607796 | 12992.264 |  | 437.2908 | 0.012992264 | 442.9722 | 0.01290859
925.01855 | 1.2198718 | 36.615986 | 13012.774 |  | 437.3886 | 0.013012774 | 443.0802 | 0.01292884
926.01855 | 1.2222394 | 36.636353 | 13033.199 |  | 437.6319 | 0.013033199 | 443.3356 | 0.012949
927.01855 | 1.2238393 | 36.639626 | 13052.641 |  | 437.671 | 0.013052641 | 443.3837 | 0.01296819
928.01855 | 1.2250481 | 36.614006 | 13075.323 |  | 437.3649 | 0.013075323 | 443.0836 | 0.01299058
929.01855 | 1.2272545 | 36.639412 | 13098.746 |  | 437.6684 | 0.013098746 | 443.4013 | 0.0130137
930.01855 | 1.2286346 | 36.632565 | 13126.188 |  | 437.5866 | 0.013126188 | 443.3305 | 0.01304079
931.01855 | 1.2298709 | 36.628902 | 13152.975 |  | 437.5429 | 0.013152975 | 443.2979 | 0.01306723
932.01855 | 1.2318473 | 36.656227 | 13167.19 |  | 437.8693 | 0.01316719 | 443.6348 | 0.01308126
933.01855 | 1.2332944 | 36.643944 | 13192.259 |  | 437.7226 | 0.013192259 | 443.4971 | 0.013106
934.01855 | 1.236209 | 36.664825 | 13217.249 |  | 437.972 | 0.013217249 | 443.7608 | 0.01313066
935.01855 | 1.2366557 | 36.674625 | 13238.808 |  | 438.0891 | 0.013238808 | 443.8888 | 0.01315194
936.01855 | 1.2388862 | 36.653786 | 13261.97 |  | 437.8401 | 0.01326197 | 443.6467 | 0.0131748
937.01855 | 1.2404574 | 36.691502 | 13291.334 |  | 438.2907 | 0.013291334 | 444.1161 | 0.01320378
938.01855 | 1.2423209 | 36.667885 | 13307.555 |  | 438.0085 | 0.013307555 | 443.8374 | 0.01321979
939.01855 | 1.2429794 | 36.677216 | 13322.96 |  | 438.12 | 0.01332296 | 443.9571 | 0.01323499
940.01855 | 1.2454706 | 36.662361 | 13349.888 |  | 437.9426 | 0.013349888 | 443.789 | 0.01326156
941.01855 | 1.2468755 | 36.669594 | 13372.541 |  | 438.029 | 0.013372541 | 443.8865 | 0.01328392
942.01855 | 1.2483574 | 36.66515 | 13396.504 |  | 437.9759 | 0.013396504 | 443.8432 | 0.01330756
943.01855 | 1.2510183 | 36.691162 | 13424.957 |  | 438.2866 | 0.013424957 | 444.1706 | 0.01333564
944.01855 | 1.2515223 | 36.662647 | 13440.714 |  | 437.946 | 0.013440714 | 443.8323 | 0.01335119
945.01855 | 1.252818 | 36.677891 | 13460.643 |  | 438.1281 | 0.013460643 | 444.0256 | 0.01337085
946.01855 | 1.2557623 | 36.686558 | 13484.315 |  | 438.2316 | 0.013484315 | 444.1408 | 0.01339421
947.01855 | 1.256806 | 36.687992 | 13507.786 |  | 438.2487 | 0.013507786 | 444.1685 | 0.01341737
948.01855 | 1.2588756 | 36.67691 | 13524.775 |  | 438.1163 | 0.013524775 | 444.0418 | 0.01343413
949.01855 | 1.2601709 | 36.699345 | 13547.005 |  | 438.3843 | 0.013547005 | 444.3231 | 0.01345606
950.01855 | 1.2628784 | 36.688423 | 13574.716 |  | 438.2539 | 0.013574716 | 444.203 | 0.0134834
951.01855 | 1.2638009 | 36.696785 | 13597.982 |  | 438.3538 | 0.013597982 | 444.3145 | 0.01350636
952.01855 | 1.2649164 | 36.708675 | 13623.386 |  | 438.4958 | 0.013623386 | 444.4696 | 0.01353142
953.01855 | 1.2675129 | 36.71986 | 13642.983 |  | 438.6294 | 0.013642983 | 444.6136 | 0.01355076
954.01855 | 1.2683338 | 36.70583 | 13668.188 |  | 438.4618 | 0.013668188 | 444.4548 | 0.01357562
955.01855 | 1.2712152 | 36.717747 | 13693.348 |  | 438.6042 | 0.013693348 | 444.6101 | 0.01360044
956.01855 | 1.2719797 | 36.732567 | 13709.934 |  | 438.7812 | 0.013709934 | 444.7968 | 0.0136168
957.01855 | 1.2735209 | 36.733978 | 13738.934 |  | 438.798 | 0.013738934 | 444.8267 | 0.01364541
958.01855 | 1.2746433 | 36.71936 | 13759.71 |  | 438.6234 | 0.01375971 | 444.6588 | 0.0136659
959.01855 | 1.2780426 | 36.709721 | 13785.579 |  | 438.5083 | 0.013785579 | 444.5534 | 0.01369142
960.01855 | 1.2786307 | 36.697582 | 13802.889 |  | 438.3633 | 0.013802889 | 444.414 | 0.0137085
961.01855 | 1.2806833 | 36.738995 | 13828.782 |  | 438.858 | 0.013828782 | 444.9268 | 0.01373404
962.01855 | 1.2823433 | 36.755539 | 13850.465 |  | 439.0556 | 0.013850465 | 445.1367 | 0.01375542
963.01855 | 1.2838842 | 36.714378 | 13868.271 |  | 438.5639 | 0.013868271 | 444.646 | 0.01377299
964.01855 | 1.2862643 | 36.747696 | 13896.809 |  | 438.9619 | 0.013896809 | 445.0621 | 0.01380113
965.01855 | 1.28754 | 36.751282 | 13917.474 |  | 439.0047 | 0.013917474 | 445.1146 | 0.01382152
966.01855 | 1.2888256 | 36.721283 | 13942.157 |  | 438.6464 | 0.013942157 | 444.7621 | 0.01384586
967.01855 | 1.2903434 | 36.7393 | 13963.119 |  | 438.8616 | 0.013963119 | 444.9895 | 0.01386653
968.01855 | 1.2922615 | 36.738136 | 13984.079 |  | 438.8477 | 0.013984079 | 444.9846 | 0.0138872
969.01855 | 1.2936883 | 36.782928 | 14007.646 |  | 439.3828 | 0.014007646 | 445.5375 | 0.01391045
970.01855 | 1.2962512 | 36.774899 | 14030.125 |  | 439.2869 | 0.014030125 | 445.4501 | 0.01393261
971.01855 | 1.2980437 | 36.773327 | 14051.141 |  | 439.2681 | 0.014051141 | 445.4403 | 0.01395334
972.01855 | 1.2992481 | 36.778038 | 14071.739 |  | 439.3244 | 0.014071739 | 445.5064 | 0.01397365
973.01855 | 1.3001115 | 36.756355 | 14094.619 |  | 439.0653 | 0.014094619 | 445.2538 | 0.01399621
974.01855 | 1.3024249 | 36.780926 | 14114.25 |  | 439.3588 | 0.01411425 | 445.5601 | 0.01401557
975.01855 | 1.3032444 | 36.794579 | 14139.369 |  | 439.5219 | 0.014139369 | 445.7365 | 0.01404034
976.01855 | 1.3050976 | 36.785351 | 14162.275 |  | 439.4117 | 0.014162275 | 445.6348 | 0.01406293
977.01855 | 1.3076073 | 36.813087 | 14186.017 |  | 439.743 | 0.014186017 | 445.9812 | 0.01408634
978.01855 | 1.3090498 | 36.800606 | 14202.995 |  | 439.5939 | 0.014202995 | 445.8375 | 0.01410308
979.01855 | 1.3109517 | 36.793045 | 14226.137 |  | 439.5036 | 0.014226137 | 445.7561 | 0.0141259
980.01855 | 1.3123101 | 36.801224 | 14251.618 |  | 439.6013 | 0.014251618 | 445.8663 | 0.01415102
981.01855 | 1.3136077 | 36.790737 | 14267.01 |  | 439.476 | 0.01426701 | 445.7461 | 0.01416619
982.01855 | 1.3158644 | 36.807175 | 14293.333 |  | 439.6724 | 0.014293333 | 445.9568 | 0.01419215
983.01855 | 1.3165534 | 36.826202 | 14316.718 |  | 439.8997 | 0.014316718 | 446.1976 | 0.0142152
984.01855 | 1.3187927 | 36.842514 | 14331.467 |  | 440.0945 | 0.014331467 | 446.4017 | 0.01422974
985.01855 | 1.319927 | 36.816933 | 14363.917 |  | 439.789 | 0.014363917 | 446.1061 | 0.01426173
986.01855 | 1.3220788 | 36.821918 | 14383.271 |  | 439.8485 | 0.014383271 | 446.175 | 0.01428081
987.01855 | 1.3235278 | 36.832226 | 14408.65 |  | 439.9716 | 0.01440865 | 446.311 | 0.01430583
988.01855 | 1.3253951 | 36.824188 | 14430.144 |  | 439.8756 | 0.014430144 | 446.2231 | 0.01432702
989.01855 | 1.3269229 | 36.824944 | 14455.16 |  | 439.8847 | 0.01445516 | 446.2433 | 0.01435168
990.01855 | 1.3282306 | 36.834312 | 14477.924 |  | 439.9966 | 0.014477924 | 446.3668 | 0.01437412
991.01855 | 1.3299342 | 36.852867 | 14497.795 |  | 440.2182 | 0.014497795 | 446.6004 | 0.01439371
992.01855 | 1.3319315 | 36.828911 | 14525.676 |  | 439.932 | 0.014525676 | 446.3224 | 0.01442119
993.01855 | 1.3342035 | 36.814796 | 14541.432 |  | 439.7634 | 0.014541432 | 446.1582 | 0.01443672
994.01855 | 1.3343652 | 36.859653 | 14565.115 |  | 440.2993 | 0.014565115 | 446.7123 | 0.01446006
995.01855 | 1.3371122 | 36.838215 | 14587.277 |  | 440.0432 | 0.014587277 | 446.4622 | 0.01448191
996.01855 | 1.3386871 | 36.870628 | 14618.749 |  | 440.4304 | 0.014618749 | 446.8689 | 0.01451293
997.01855 | 1.3403611 | 36.86409 | 14639.175 |  | 440.3523 | 0.014639175 | 446.7987 | 0.01453306
998.01855 | 1.3412168 | 36.871178 | 14660.996 |  | 440.4369 | 0.014660996 | 446.8942 | 0.01455456
999.01855 | 1.3443514 | 36.859966 | 14678.391 |  | 440.303 | 0.014678391 | 446.7659 | 0.01457171
1000.0186 | 1.3457668 | 36.868946 | 14701.698 |  | 440.4103 | 0.014701698 | 446.8851 | 0.01459468
1001.0186 | 1.3459947 | 36.853218 | 14721.396 |  | 440.2224 | 0.014721396 | 446.7031 | 0.01461409
1002.0186 | 1.3487478 | 36.850597 | 14751.504 |  | 440.1911 | 0.014751504 | 446.6846 | 0.01464376
1003.0186 | 1.3510355 | 36.857605 | 14769.492 |  | 440.2748 | 0.014769492 | 446.7774 | 0.01466149
1004.0186 | 1.3524443 | 36.861954 | 14788.608 |  | 440.3268 | 0.014788608 | 446.8386 | 0.01468032
1005.0186 | 1.3538754 | 36.858524 | 14811.345 |  | 440.2858 | 0.014811345 | 446.807 | 0.01470273
1006.0186 | 1.3556814 | 36.840687 | 14838.206 |  | 440.0727 | 0.014838206 | 446.6026 | 0.0147292
1007.0186 | 1.3572209 | 36.841087 | 14859.153 |  | 440.0775 | 0.014859153 | 446.6167 | 0.01474984
1008.0186 | 1.3586742 | 36.85717 | 14878.705 |  | 440.2696 | 0.014878705 | 446.8202 | 0.0147691
1009.0186 | 1.3611236 | 36.88131 | 14885.08 |  | 440.558 | 0.01488508 | 447.1157 | 0.01477538
1010.0186 | 1.3614911 | 36.876328 | 14929.181 |  | 440.4985 | 0.014929181 | 447.0747 | 0.01481884
1011.0186 | 1.3643261 | 36.877476 | 14950.065 |  | 440.5122 | 0.014950065 | 447.0979 | 0.01483941
1012.0186 | 1.3657894 | 36.873291 | 14961.365 |  | 440.4622 | 0.014961365 | 447.0521 | 0.01485055
1013.0186 | 1.3677721 | 36.866039 | 14996.475 |  | 440.3755 | 0.014996475 | 446.9796 | 0.01488514
1014.0186 | 1.3688871 | 36.90144 | 15015.598 |  | 440.7984 | 0.015015598 | 447.4173 | 0.01490398
1015.0186 | 1.3707063 | 36.910686 | 15040.95 |  | 440.9089 | 0.01504095 | 447.5406 | 0.01492896
1016.0186 | 1.372522 | 36.912148 | 15063.83 |  | 440.9263 | 0.01506383 | 447.5684 | 0.0149515
1017.0186 | 1.3732325 | 36.899128 | 15077.037 |  | 440.7708 | 0.015077037 | 447.4163 | 0.01496451
1018.0186 | 1.3757062 | 36.916389 | 15103.678 |  | 440.977 | 0.015103678 | 447.6374 | 0.01499075
1019.0186 | 1.3774906 | 36.920906 | 15125.261 |  | 441.031 | 0.015125261 | 447.7017 | 0.01501201
1020.0186 | 1.3791231 | 36.897404 | 15152.508 |  | 440.7502 | 0.015152508 | 447.4287 | 0.01503886
1021.0186 | 1.3807414 | 36.913158 | 15175.17 |  | 440.9384 | 0.01517517 | 447.6297 | 0.01506118
1022.0186 | 1.3820614 | 36.930031 | 15192.864 |  | 441.14 | 0.015192864 | 447.8421 | 0.01507861
1023.0186 | 1.3839208 | 36.928535 | 15216.176 |  | 441.1221 | 0.015216176 | 447.8343 | 0.01510157
1024.0186 | 1.3854105 | 36.929546 | 15242.736 |  | 441.1342 | 0.015242736 | 447.8582 | 0.01512773
1025.0186 | 1.3866118 | 36.923042 | 15265.734 |  | 441.0565 | 0.015265734 | 447.7895 | 0.01515039
1026.0186 | 1.3885534 | 36.901299 | 15283.841 |  | 440.7967 | 0.015283841 | 447.5338 | 0.01516822
1027.0186 | 1.3914658 | 36.953144 | 15312.16 |  | 441.416 | 0.01531216 | 448.1751 | 0.01519611
1028.0186 | 1.3918247 | 36.933479 | 15327.606 |  | 441.1811 | 0.015327606 | 447.9434 | 0.01521132
1029.0186 | 1.3935868 | 36.972424 | 15350.156 |  | 441.6463 | 0.015350156 | 448.4257 | 0.01523353
1030.0186 | 1.3953611 | 36.956165 | 15374.978 |  | 441.4521 | 0.015374978 | 448.2394 | 0.01525798
1031.0186 | 1.3976201 | 36.970783 | 15393.078 |  | 441.6267 | 0.015393078 | 448.4247 | 0.01527581
1032.0186 | 1.3988037 | 36.965111 | 15414.518 |  | 441.559 | 0.015414518 | 448.3654 | 0.01529692
1033.0186 | 1.4010587 | 36.956921 | 15438.193 |  | 441.4612 | 0.015438193 | 448.2765 | 0.01532024
1034.0186 | 1.4023741 | 36.951309 | 15458.968 |  | 441.3941 | 0.015458968 | 448.2176 | 0.0153407
1035.0186 | 1.403437 | 36.976051 | 15474.679 |  | 441.6897 | 0.015474679 | 448.5247 | 0.01535617
1036.0186 | 1.4056761 | 36.997131 | 15501.657 |  | 441.9415 | 0.015501657 | 448.7923 | 0.01538273
1037.0186 | 1.4068667 | 36.984863 | 15524.43 |  | 441.7949 | 0.01552443 | 448.6535 | 0.01540516
1038.0186 | 1.4089185 | 37.013115 | 15540.389 |  | 442.1324 | 0.015540389 | 449.0033 | 0.01542087
1039.0186 | 1.4100686 | 36.971203 | 15567.115 |  | 441.6318 | 0.015567115 | 448.5067 | 0.01544719
1040.0186 | 1.4120599 | 36.985298 | 15587.181 |  | 441.8001 | 0.015587181 | 448.6866 | 0.01546695
1041.0186 | 1.4130768 | 36.986847 | 15616.372 |  | 441.8186 | 0.015616372 | 448.7182 | 0.01549569
1042.0186 | 1.4155333 | 37.012173 | 15634.926 |  | 442.1212 | 0.015634926 | 449.0337 | 0.01551396
1043.0186 | 1.4168625 | 37.023514 | 15662.832 |  | 442.2566 | 0.015662832 | 449.1836 | 0.01554144
1044.0186 | 1.4180176 | 36.994995 | 15684.96 |  | 441.916 | 0.01568496 | 448.8474 | 0.01556322
1045.0186 | 1.4197246 | 37.000587 | 15699.457 |  | 441.9828 | 0.015699457 | 448.9217 | 0.0155775
1046.0186 | 1.4220096 | 36.9939 | 15726.815 |  | 441.9029 | 0.015726815 | 448.8526 | 0.01560443
1047.0186 | 1.4238493 | 37.00219 | 15751.926 |  | 442.0019 | 0.015751926 | 448.9643 | 0.01562915
1048.0186 | 1.4257286 | 36.990929 | 15775.157 |  | 441.8674 | 0.015775157 | 448.8379 | 0.01565202
1049.0186 | 1.4272079 | 37.016022 | 15796.375 |  | 442.1671 | 0.015796375 | 449.1518 | 0.01567291
1050.0186 | 1.4286647 | 37.036121 | 15826.454 |  | 442.4072 | 0.015826454 | 449.409 | 0.01570252
1051.0186 | 1.4302826 | 37.019901 | 15850.68 |  | 442.2135 | 0.01585068 | 449.2229 | 0.01572637
1052.0186 | 1.4326097 | 37.021568 | 15864.495 |  | 442.2334 | 0.015864495 | 449.2492 | 0.01573997
1053.0186 | 1.4335427 | 37.024586 | 15889.11 |  | 442.2694 | 0.01588911 | 449.2967 | 0.0157642
1054.0186 | 1.4355223 | 37.019947 | 15910.364 |  | 442.214 | 0.015910364 | 449.2498 | 0.01578512
1055.0186 | 1.4376669 | 37.030769 | 15929.205 |  | 442.3433 | 0.015929205 | 449.3895 | 0.01580367
1056.0186 | 1.437866 | 37.036671 | 15954.329 |  | 442.4138 | 0.015954329 | 449.4722 | 0.0158284
1057.0186 | 1.440212 | 37.030525 | 15980.025 |  | 442.3404 | 0.015980025 | 449.409 | 0.01585369
1058.0186 | 1.4418913 | 37.033817 | 15996.801 |  | 442.3797 | 0.015996801 | 449.4564 | 0.0158702
1094.0186 | 1.4439977 | 36.272278 | 16078.225 |  | 433.2829 | 0.016078225 | 440.2493 | 0.01595034
1095.0186 | 1.4453621 | 36.404694 | 16090.111 |  | 434.8646 | 0.016090111 | 441.8617 | 0.01596204
1096.0186 | 1.4470797 | 36.539688 | 16107.679 |  | 436.4772 | 0.016107679 | 443.5078 | 0.01597933
1097.0186 | 1.4486459 | 36.640163 | 16114.341 |  | 437.6774 | 0.016114341 | 444.7303 | 0.01598588
1098.0186 | 1.4499087 | 36.768265 | 16128.095 |  | 439.2076 | 0.016128095 | 446.2912 | 0.01599942
1099.0186 | 1.4527566 | 36.867561 | 16148.504 |  | 440.3937 | 0.016148504 | 447.5054 | 0.0160195
1100.0186 | 1.4533101 | 36.894615 | 16169.028 |  | 440.7169 | 0.016169028 | 447.8429 | 0.0160397
1101.0186 | 1.4548558 | 36.95248 | 16179.938 |  | 441.4081 | 0.016179938 | 448.5501 | 0.01605044
1102.0186 | 1.4575456 | 36.973038 | 16202.975 |  | 441.6537 | 0.016202975 | 448.8098 | 0.01607311
1103.0186 | 1.4590453 | 37.025867 | 16226.802 |  | 442.2847 | 0.016226802 | 449.4616 | 0.01609655
1104.0186 | 1.4607209 | 37.057587 | 16243.339 |  | 442.6636 | 0.016243339 | 449.854 | 0.01611283
1105.0186 | 1.4620798 | 37.060066 | 16262.991 |  | 442.6933 | 0.016262991 | 449.8928 | 0.01613217
1106.0186 | 1.4636619 | 37.077644 | 16292.092 |  | 442.9032 | 0.016292092 | 450.1191 | 0.0161608
1107.0186 | 1.4643683 | 37.073971 | 16311.649 |  | 442.8594 | 0.016311649 | 450.0831 | 0.01618004
1108.0186 | 1.4671044 | 37.09935 | 16329.285 |  | 443.1625 | 0.016329285 | 450.399 | 0.0161974
1109.0186 | 1.4686046 | 37.100998 | 16358.729 |  | 443.1822 | 0.016358729 | 450.4321 | 0.01622637
1110.0186 | 1.4708314 | 37.096916 | 16380.102 |  | 443.1334 | 0.016380102 | 450.392 | 0.0162474
1111.0186 | 1.4716921 | 37.13348 | 16398.541 |  | 443.5702 | 0.016398541 | 450.8441 | 0.01626554
1112.0186 | 1.4746107 | 37.102421 | 16424.023 |  | 443.1992 | 0.016424023 | 450.4783 | 0.01629061
1113.0186 | 1.4757837 | 37.097797 | 16444.629 |  | 443.144 | 0.016444629 | 450.4313 | 0.01631088
1114.0186 | 1.4774741 | 37.119984 | 16470.988 |  | 443.409 | 0.016470988 | 450.7124 | 0.01633681
1115.0186 | 1.4787686 | 37.119366 | 16489.393 |  | 443.4016 | 0.016489393 | 450.713 | 0.01635492
1116.0186 | 1.4807134 | 37.095474 | 16506.043 |  | 443.1162 | 0.016506043 | 450.4303 | 0.0163713
1117.0186 | 1.4818646 | 37.087181 | 16525.85 |  | 443.0172 | 0.01652585 | 450.3384 | 0.01639078
1118.0186 | 1.4841921 | 37.115261 | 16550.053 |  | 443.3526 | 0.016550053 | 450.6901 | 0.01641459
1119.0186 | 1.4860538 | 37.139389 | 16575.307 |  | 443.6408 | 0.016575307 | 450.9943 | 0.01643944
1120.0186 | 1.4875469 | 37.130146 | 16597.025 |  | 443.5304 | 0.016597025 | 450.8917 | 0.0164608
1121.0186 | 1.4888604 | 37.162773 | 16613.879 |  | 443.9201 | 0.016613879 | 451.2954 | 0.01647738
1122.0186 | 1.4913404 | 37.169102 | 16642.795 |  | 443.9957 | 0.016642795 | 451.3851 | 0.01650582
1123.0186 | 1.4921155 | 37.100277 | 16667.146 |  | 443.1736 | 0.016667146 | 450.56 | 0.01652977
1124.0186 | 1.4935907 | 37.137711 | 16685.895 |  | 443.6207 | 0.016685895 | 451.023 | 0.01654821
1125.0186 | 1.4959224 | 37.137405 | 16707.164 |  | 443.6171 | 0.016707164 | 451.0287 | 0.01656913
1126.0186 | 1.4966917 | 37.138584 | 16731.326 |  | 443.6312 | 0.016731326 | 451.0537 | 0.0165929
1127.0186 | 1.498878 | 37.158508 | 16756.307 |  | 443.8692 | 0.016756307 | 451.3068 | 0.01661747
1128.0186 | 1.5102812 | 37.713333 | 16871.281 |  | 450.4967 | 0.016871281 | 458.0972 | 0.01673054
1129.0186 | 1.5276451 | 37.752045 | 17086.891 |  | 450.9591 | 0.017086891 | 458.6646 | 0.01694255
1130.0186 | 1.5441848 | 37.764599 | 17309.473 |  | 451.1091 | 0.017309473 | 458.9176 | 0.01716137
1131.0186 | 1.5603735 | 37.749531 | 17537.584 |  | 450.9291 | 0.017537584 | 458.8373 | 0.01738558
1132.0186 | 1.5773754 | 37.774807 | 17758.086 |  | 451.231 | 0.017758086 | 459.244 | 0.01760225
1133.0186 | 1.5937926 | 37.781517 | 17977.77 |  | 451.3112 | 0.01797777 | 459.4248 | 0.01781808
1134.0186 | 1.609586 | 37.788082 | 18200.088 |  | 451.3896 | 0.018200088 | 459.605 | 0.01803645
1135.0186 | 1.6267339 | 37.791214 | 18414.096 |  | 451.427 | 0.018414096 | 459.7397 | 0.01824661
1136.0186 | 1.6432477 | 37.81675 | 18388.932 |  | 451.7321 | 0.018388932 | 460.0389 | 0.0182219
1137.0186 | 1.6600853 | 37.851254 | 18613.832 |  | 452.1442 | 0.018613832 | 460.5604 | 0.01844271
1138.0186 | 1.6774259 | 37.884712 | 18831.588 |  | 452.5439 | 0.018831588 | 461.066 | 0.01865647
1139.0186 | 1.6945529 | 37.903027 | 19064.691 |  | 452.7627 | 0.019064691 | 461.3945 | 0.01888524
1140.0186 | 1.7105199 | 37.9347 | 19290.895 |  | 453.141 | 0.019290895 | 461.8825 | 0.01910718
1141.0186 | 1.7269814 | 37.954433 | 19523.078 |  | 453.3767 | 0.019523078 | 462.228 | 0.01933495
1142.0186 | 1.7444389 | 37.953926 | 19740.443 |  | 453.3707 | 0.019740443 | 462.3204 | 0.01954813
1143.0186 | 1.7605119 | 37.985378 | 19961.049 |  | 453.7464 | 0.019961049 | 462.8036 | 0.01976444
1144.0186 | 1.776304 | 38.008884 | 20192.703 |  | 454.0272 | 0.020192703 | 463.1952 | 0.01999153
1145.0186 | 1.7934399 | 38.043774 | 20411.994 |  | 454.4439 | 0.020411994 | 463.72 | 0.02020646
1146.0186 | 1.8110815 | 38.070408 | 20631.744 |  | 454.7621 | 0.020631744 | 464.1446 | 0.02042179
1147.0186 | 1.8274907 | 38.083168 | 20857.105 |  | 454.9145 | 0.020857105 | 464.4027 | 0.02064257
1148.0186 | 1.8434731 | 38.145538 | 21086.998 |  | 455.6595 | 0.021086998 | 465.268 | 0.02086774
1149.0186 | 1.860526 | 38.1492 | 21309.135 |  | 455.7033 | 0.021309135 | 465.4139 | 0.02108527
1150.0186 | 1.8770608 | 38.187763 | 21529.443 |  | 456.1639 | 0.021529443 | 465.9849 | 0.02130096
1151.0186 | 1.8940063 | 38.220806 | 21749.229 |  | 456.5586 | 0.021749229 | 466.4884 | 0.02151609
1152.0186 | 1.9106616 | 38.216415 | 21962.887 |  | 456.5062 | 0.021962887 | 466.5324 | 0.02172518
1153.0186 | 1.9274209 | 38.243496 | 22192.209 |  | 456.8297 | 0.022192209 | 466.9677 | 0.02194955
1154.0186 | 1.9431622 | 38.255054 | 22413.781 |  | 456.9677 | 0.022413781 | 467.2101 | 0.02216628
1155.0186 | 1.959698 | 38.290535 | 22641.109 |  | 457.3916 | 0.022641109 | 467.7474 | 0.0223886
1156.0186 | 1.9774455 | 38.320396 | 22862.082 |  | 457.7483 | 0.022862082 | 468.2133 | 0.02260466
1157.0186 | 1.994053 | 38.349209 | 23082.455 |  | 458.0924 | 0.023082455 | 468.6663 | 0.02282008
1158.0186 | 2.0097015 | 38.380043 | 23296.295 |  | 458.4608 | 0.023296295 | 469.1412 | 0.02302908
1159.0186 | 2.0273507 | 38.409672 | 23515.059 |  | 458.8147 | 0.023515059 | 469.6037 | 0.02324284
1160.0186 | 2.0430865 | 38.416977 | 23729.688 |  | 458.902 | 0.023729688 | 469.7916 | 0.02345252
1161.0186 | 2.0605245 | 38.430824 | 23930.828 |  | 459.0674 | 0.023930828 | 470.0532 | 0.02364897
1162.0186 | 2.0773203 | 38.498081 | 24149.584 |  | 459.8708 | 0.024149584 | 470.9765 | 0.02386259
1163.0186 | 2.0943673 | 38.481007 | 24365.617 |  | 459.6668 | 0.024365617 | 470.8669 | 0.02407351
1164.0186 | 2.1101565 | 38.506142 | 24590.236 |  | 459.9671 | 0.024590236 | 471.2778 | 0.02429276
1165.0186 | 2.1270955 | 38.544521 | 24799.27 |  | 460.4255 | 0.02479927 | 471.8437 | 0.02449676
1166.0186 | 2.1444063 | 38.564526 | 24717.416 |  | 460.6645 | 0.024717416 | 472.0509 | 0.02441688
1167.0186 | 2.1607153 | 38.58186 | 24941.459 |  | 460.8715 | 0.024941459 | 472.3663 | 0.0246355
1168.0186 | 2.178067 | 38.613113 | 25170.73 |  | 461.2449 | 0.02517073 | 472.8547 | 0.02485916
1169.0186 | 2.1935024 | 38.621845 | 25397.016 |  | 461.3492 | 0.025397016 | 473.0661 | 0.02507987
1170.0186 | 2.2100372 | 38.64698 | 25612.049 |  | 461.6494 | 0.025612049 | 473.4732 | 0.02528956
1171.0186 | 2.2276561 | 38.680908 | 25830.232 |  | 462.0547 | 0.025830232 | 473.9897 | 0.02550227
1172.0186 | 2.243381 | 38.70705 | 26058.936 |  | 462.367 | 0.026058936 | 474.4158 | 0.02572519
1173.0186 | 2.2604771 | 38.720036 | 26280.238 |  | 462.5221 | 0.026280238 | 474.6773 | 0.02594085
1174.0186 | 2.2773337 | 38.745323 | 26514.104 |  | 462.8241 | 0.026514104 | 475.0955 | 0.0261687
1175.0186 | 2.2941515 | 38.731739 | 26738.51 |  | 462.6619 | 0.02673851 | 475.0328 | 0.02638728
1176.0186 | 2.3108447 | 38.768948 | 26962.484 |  | 463.1063 | 0.026962484 | 475.5928 | 0.0266054
1177.0186 | 2.3274677 | 38.813305 | 27191.025 |  | 463.6362 | 0.027191025 | 476.2429 | 0.02682792
1178.0186 | 2.343514 | 38.80167 | 27405.971 |  | 463.4972 | 0.027405971 | 476.1998 | 0.02703715
1179.0186 | 2.3609531 | 38.842297 | 27628.68 |  | 463.9825 | 0.02762868 | 476.8017 | 0.0272539
1180.0186 | 2.3768024 | 38.851986 | 27849.203 |  | 464.0983 | 0.027849203 | 477.023 | 0.02746847
1181.0186 | 2.3942039 | 38.898365 | 28066.846 |  | 464.6523 | 0.028066846 | 477.6936 | 0.02768019
1182.0186 | 2.4099729 | 38.892876 | 28296.861 |  | 464.5867 | 0.028296861 | 477.7331 | 0.0279039
1183.0186 | 2.427187 | 38.927982 | 28516.846 |  | 465.0061 | 0.028516846 | 478.2666 | 0.02811781
1184.0186 | 2.4437804 | 38.932293 | 28740.641 |  | 465.0576 | 0.028740641 | 478.4236 | 0.02833538
1185.0186 | 2.4608598 | 38.964371 | 28961.084 |  | 465.4407 | 0.028961084 | 478.9204 | 0.02854964
1186.0186 | 2.4770422 | 38.974693 | 29178.68 |  | 465.564 | 0.02917868 | 479.1486 | 0.02876109
1187.0186 | 2.4938815 | 38.972824 | 29402.225 |  | 465.5417 | 0.029402225 | 479.2297 | 0.02897827
1188.0186 | 2.5101228 | 39.010765 | 29619.48 |  | 465.9949 | 0.02961948 | 479.7975 | 0.0291893
1189.0186 | 2.5270789 | 39.054256 | 29835.666 |  | 466.5144 | 0.029835666 | 480.4332 | 0.02939924
1190.0186 | 2.5438991 | 39.061684 | 29801.947 |  | 466.6032 | 0.029801947 | 480.5088 | 0.0293665
1191.0186 | 2.5608392 | 39.072475 | 30023.121 |  | 466.7321 | 0.030023121 | 480.7448 | 0.02958125
1253.0186 | 2.5667098 | 37.754841 | 30192.932 |  | 450.9925 | 0.030192932 | 464.6093 | 0.0297461
1254.0186 | 2.5823045 | 38.874893 | 30335.316 |  | 464.3719 | 0.030335316 | 478.4588 | 0.0298843
1255.0186 | 2.5992877 | 39.171261 | 30523.08 |  | 467.9121 | 0.03052308 | 482.1942 | 0.03006652
1256.0186 | 2.6164963 | 39.235966 | 30747.16 |  | 468.685 | 0.03074716 | 483.0957 | 0.03028394
1257.0186 | 2.6324415 | 39.241119 | 30965.207 |  | 468.7466 | 0.030965207 | 483.2614 | 0.03049546
1258.0186 | 2.6501141 | 39.268353 | 31188.342 |  | 469.0719 | 0.031188342 | 483.7015 | 0.03071187
1259.0186 | 2.666661 | 39.249638 | 31398.182 |  | 468.8483 | 0.031398182 | 483.5693 | 0.03091534
1260.0186 | 2.6832333 | 39.28455 | 31629.242 |  | 469.2654 | 0.031629242 | 484.1079 | 0.03113934
1261.0186 | 2.6993349 | 39.275379 | 31853.375 |  | 469.1558 | 0.031853375 | 484.1 | 0.03135658
1262.0186 | 2.7170203 | 39.309837 | 32082.289 |  | 469.5674 | 0.032082289 | 484.6322 | 0.0315784
1263.0186 | 2.7323427 | 39.300594 | 32311.09 |  | 469.457 | 0.03231109 | 484.6257 | 0.03180007
1264.0186 | 2.7498772 | 39.321156 | 32528.979 |  | 469.7026 | 0.032528979 | 484.9816 | 0.03201111
1265.0186 | 2.7673395 | 39.349953 | 32754.82 |  | 470.0466 | 0.03275482 | 485.4429 | 0.03222981
1266.0186 | 2.7833252 | 39.362141 | 32932.781 |  | 470.1922 | 0.032932781 | 485.6769 | 0.03240212
1267.0186 | 2.7996583 | 39.365784 | 33149.203 |  | 470.2357 | 0.033149203 | 485.8237 | 0.03261162
1268.0186 | 2.8157294 | 39.375809 | 33375.355 |  | 470.3555 | 0.033375355 | 486.0538 | 0.03283049
1269.0186 | 2.8321064 | 39.37196 | 33600.422 |  | 470.3095 | 0.033600422 | 486.1121 | 0.03304826
1270.0186 | 2.8492727 | 39.398781 | 33827.789 |  | 470.6299 | 0.033827789 | 486.5503 | 0.03326821
1271.0186 | 2.8658481 | 39.411243 | 34050.191 |  | 470.7787 | 0.034050191 | 486.8089 | 0.03348332
1272.0186 | 2.8826404 | 39.437157 | 34270.375 |  | 471.0883 | 0.034270375 | 487.2327 | 0.03369623
1273.0186 | 2.9003487 | 39.471317 | 34484.414 |  | 471.4964 | 0.034484414 | 487.7556 | 0.03390315
1274.0186 | 2.9156201 | 39.478069 | 34720.766 |  | 471.577 | 0.034720766 | 487.9505 | 0.0341316
1275.0186 | 2.9330316 | 39.498425 | 34689.609 |  | 471.8202 | 0.034689609 | 488.1874 | 0.03410149
1276.0186 | 2.9501326 | 39.505478 | 34945.672 |  | 471.9044 | 0.034945672 | 488.3954 | 0.03434893
1277.0186 | 2.966604 | 39.519943 | 35171.41 |  | 472.0772 | 0.03517141 | 488.6808 | 0.03456703
1278.0186 | 2.9835505 | 39.545403 | 35394.332 |  | 472.3813 | 0.035394332 | 489.101 | 0.03478235
1279.0186 | 3.0001724 | 39.546028 | 35627.098 |  | 472.3888 | 0.035627098 | 489.2186 | 0.03500714
1280.0186 | 3.0166917 | 39.575481 | 35857.059 |  | 472.7406 | 0.035857059 | 489.6917 | 0.03522916
1281.0186 | 3.0335941 | 39.590149 | 36082.383 |  | 472.9158 | 0.036082383 | 489.9798 | 0.03544666
1282.0186 | 3.0493855 | 39.582645 | 36307.215 |  | 472.8262 | 0.036307215 | 489.9932 | 0.03566364
1283.0186 | 3.0655854 | 39.614994 | 36537.035 |  | 473.2126 | 0.036537035 | 490.5024 | 0.03588538
1284.0186 | 3.0833259 | 39.622726 | 36760.148 |  | 473.305 | 0.036760148 | 490.7037 | 0.03610061
1285.0186 | 3.0992739 | 39.636833 | 36984.551 |  | 473.4735 | 0.036984551 | 490.9847 | 0.03631703
1286.0186 | 3.1166461 | 39.672077 | 37218.141 |  | 473.8945 | 0.037218141 | 491.532 | 0.03654226
1287.0186 | 3.1336501 | 39.67231 | 37443.691 |  | 473.8973 | 0.037443691 | 491.6417 | 0.0367597
1288.0186 | 3.1497295 | 39.689812 | 37665.906 |  | 474.1063 | 0.037665906 | 491.964 | 0.03697387
1289.0186 | 3.1662223 | 39.698616 | 37889.516 |  | 474.2115 | 0.037889516 | 492.1791 | 0.03718934
1290.0186 | 3.1838646 | 39.709393 | 38117.617 |  | 474.3402 | 0.038117617 | 492.421 | 0.03740909
1291.0186 | 3.1998651 | 39.732849 | 38333.563 |  | 474.6204 | 0.038333563 | 492.8143 | 0.03761708
1292.0186 | 3.2170653 | 39.753307 | 38560.305 |  | 474.8648 | 0.038560305 | 493.1757 | 0.03783543
1293.0186 | 3.2336137 | 39.760349 | 38784.805 |  | 474.9489 | 0.038784805 | 493.3697 | 0.03805157
1294.0186 | 3.2499654 | 39.779121 | 39013.215 |  | 475.1732 | 0.039013215 | 493.7112 | 0.03827143
1295.0186 | 3.2670567 | 39.817501 | 39244.57 |  | 475.6316 | 0.03924457 | 494.2976 | 0.03849407
1296.0186 | 3.2821679 | 39.802029 | 39470.32 |  | 475.4468 | 0.03947032 | 494.2128 | 0.03871128
1297.0186 | 3.2998781 | 39.83622 | 39674.984 |  | 475.8552 | 0.039674984 | 494.7348 | 0.03890815
1298.0186 | 3.3165135 | 39.856846 | 39878.352 |  | 476.1016 | 0.039878352 | 495.0878 | 0.03910374
1299.0186 | 3.3332384 | 39.859711 | 40105.48 |  | 476.1358 | 0.04010548 | 495.2315 | 0.03932213
1300.0186 | 3.3494525 | 39.882263 | 40329.707 |  | 476.4052 | 0.040329707 | 495.6185 | 0.03953769
1301.0186 | 3.366478 | 39.873573 | 40548.902 |  | 476.3014 | 0.040548902 | 495.6149 | 0.03974836
1302.0186 | 3.3825264 | 39.892853 | 40783.801 |  | 476.5317 | 0.040783801 | 495.9665 | 0.03997408
1303.0186 | 3.3994346 | 39.894875 | 41007.641 |  | 476.5559 | 0.041007641 | 496.0983 | 0.04018913
1304.0186 | 3.416858 | 39.931675 | 41222.477 |  | 476.9955 | 0.041222477 | 496.6584 | 0.04039548
1305.0186 | 3.4335618 | 39.942177 | 41191.059 |  | 477.1209 | 0.041191059 | 496.774 | 0.04036531
1306.0186 | 3.4500656 | 39.963501 | 41413.168 |  | 477.3756 | 0.041413168 | 497.1453 | 0.04057861
1307.0186 | 3.4667642 | 39.940304 | 41642.359 |  | 477.0985 | 0.041642359 | 496.966 | 0.04079866
1308.0186 | 3.4835541 | 39.979713 | 41863.191 |  | 477.5693 | 0.041863191 | 497.5619 | 0.04101064
1309.0186 | 3.5000415 | 39.994884 | 42089.879 |  | 477.7505 | 0.042089879 | 497.859 | 0.0412282
1310.0186 | 3.5166314 | 39.999939 | 42322.656 |  | 477.8109 | 0.042322656 | 498.0331 | 0.04145155
1311.0186 | 3.5329895 | 40.007999 | 42542.008 |  | 477.9072 | 0.042542008 | 498.2383 | 0.04166197
1312.0186 | 3.5493338 | 40.007813 | 42771.305 |  | 477.905 | 0.042771305 | 498.3456 | 0.04188189
1313.0186 | 3.5671961 | 40.006611 | 42992.852 |  | 477.8906 | 0.042992852 | 498.4365 | 0.04209432
1314.0186 | 3.5826671 | 40.050896 | 43222.734 |  | 478.4196 | 0.043222734 | 499.0982 | 0.0423147
1315.0186 | 3.599406 | 40.041737 | 43445.41 |  | 478.3102 | 0.04344541 | 499.0906 | 0.04252813
1316.0186 | 3.6168947 | 40.071575 | 43671.398 |  | 478.6666 | 0.043671398 | 499.5706 | 0.04274469
1317.0186 | 3.6340015 | 40.091938 | 43901.699 |  | 478.9098 | 0.043901699 | 499.9348 | 0.04296533
1318.0186 | 3.6498508 | 40.095306 | 44131.473 |  | 478.9501 | 0.044131473 | 500.0869 | 0.04318541
1319.0186 | 3.665756 | 40.084511 | 44361.723 |  | 478.8211 | 0.044361723 | 500.0625 | 0.04340591
1320.0186 | 3.6835997 | 40.113934 | 44581.137 |  | 479.1726 | 0.044581137 | 500.5347 | 0.04361598
1321.0186 | 3.6988366 | 40.135643 | 44808.016 |  | 479.4319 | 0.044808016 | 500.9143 | 0.04383315
1322.0186 | 3.7167454 | 40.159752 | 45038.07 |  | 479.7199 | 0.04503807 | 501.3256 | 0.04405332
1323.0186 | 3.7322745 | 40.150204 | 45265.934 |  | 479.6059 | 0.045265934 | 501.3157 | 0.04427134
1324.0186 | 3.7492845 | 40.170734 | 45496.734 |  | 479.8511 | 0.045496734 | 501.6827 | 0.04449212
1325.0186 | 3.7669048 | 40.185844 | 45728.898 |  | 480.0316 | 0.045728898 | 501.9829 | 0.04471415
1326.0186 | 3.7827132 | 40.181377 | 45945.602 |  | 479.9782 | 0.045945602 | 502.0311 | 0.04492136
1327.0186 | 3.7994883 | 40.17717 | 46161.719 |  | 479.928 | 0.046161719 | 502.0823 | 0.04512796
1328.0186 | 3.8163121 | 40.193233 | 46383.555 |  | 480.1198 | 0.046383555 | 502.3895 | 0.04533999
1329.0186 | 3.8332832 | 40.205296 | 46432.406 |  | 480.2639 | 0.046432406 | 502.5638 | 0.04538667
1330.0186 | 3.8494008 | 40.209457 | 46661.637 |  | 480.3136 | 0.046661637 | 502.7259 | 0.04560571
1331.0186 | 3.867017 | 40.244961 | 46889.516 |  | 480.7378 | 0.046889516 | 503.2793 | 0.0458234
1332.0186 | 3.8824902 | 40.246685 | 47118.137 |  | 480.7583 | 0.047118137 | 503.4108 | 0.04604176
1333.0186 | 3.8994403 | 40.246872 | 47343.484 |  | 480.7606 | 0.047343484 | 503.5215 | 0.04625694
1334.0186 | 3.9165289 | 40.258698 | 47572.688 |  | 480.9018 | 0.047572688 | 503.7796 | 0.04647576
1335.0186 | 3.9336216 | 40.270569 | 47802.836 |  | 481.0436 | 0.047802836 | 504.0389 | 0.04669543
1336.0186 | 3.9499266 | 40.292656 | 48029.23 |  | 481.3075 | 0.04802923 | 504.4243 | 0.04691148
1337.0186 | 3.9670682 | 40.300114 | 48256.875 |  | 481.3966 | 0.048256875 | 504.6273 | 0.04712867
1338.0186 | 3.9828596 | 40.337738 | 48488.398 |  | 481.846 | 0.048488398 | 505.2099 | 0.04734951
1339.0186 | 3.9996963 | 40.317581 | 48713.242 |  | 481.6052 | 0.048713242 | 505.0658 | 0.04756393
1340.0186 | 4.0160513 | 40.327152 | 48936.965 |  | 481.7195 | 0.048936965 | 505.2934 | 0.04777724
1341.0186 | 4.0329261 | 40.368256 | 49161.922 |  | 482.2105 | 0.049161922 | 505.9169 | 0.04799168
1342.0186 | 4.0502162 | 40.343292 | 49381.375 |  | 481.9123 | 0.049381375 | 505.7098 | 0.04820082
1343.0186 | 4.0662537 | 40.367409 | 49604.223 |  | 482.2004 | 0.049604223 | 506.1196 | 0.04841316
1344.0186 | 4.083005 | 40.392513 | 49819.227 |  | 482.5003 | 0.049819227 | 506.5381 | 0.04861798
1345.0186 | 4.1001468 | 40.383671 | 50044.746 |  | 482.3947 | 0.050044746 | 506.536 | 0.04883278
1346.0186 | 4.1163254 | 40.408195 | 50270.961 |  | 482.6876 | 0.050270961 | 506.9528 | 0.04904819
1347.0186 | 4.1334705 | 40.393147 | 50491.594 |  | 482.5079 | 0.050491594 | 506.8705 | 0.04925824
1348.0186 | 4.1498179 | 40.423737 | 50492.309 |  | 482.8733 | 0.050492309 | 507.2547 | 0.04925892
1349.0186 | 4.1663499 | 40.425091 | 50728.613 |  | 482.8895 | 0.050728613 | 507.3858 | 0.04948384
1350.0186 | 4.1832957 | 40.44231 | 50956.617 |  | 483.0951 | 0.050956617 | 507.712 | 0.04970081
1351.0186 | 4.1994138 | 40.437477 | 51186.008 |  | 483.0374 | 0.051186008 | 507.7622 | 0.04991906
1352.0186 | 4.2166243 | 40.448444 | 51413.938 |  | 483.1684 | 0.051413938 | 508.01 | 0.05013587
1353.0186 | 4.2327924 | 40.468506 | 51642.695 |  | 483.4081 | 0.051642695 | 508.3726 | 0.05035341
1354.0186 | 4.2494211 | 40.460201 | 51879.008 |  | 483.3089 | 0.051879008 | 508.3824 | 0.0505781
1355.0186 | 4.266223 | 40.469986 | 52101.07 |  | 483.4257 | 0.05210107 | 508.6127 | 0.05078918
1356.0186 | 4.2830715 | 40.501286 | 52336.992 |  | 483.7996 | 0.052336992 | 509.1202 | 0.0510134
1357.0186 | 4.2992473 | 40.515469 | 52565.734 |  | 483.969 | 0.052565734 | 509.4092 | 0.05123074
1358.0186 | 4.31635 | 40.513664 | 52798.227 |  | 483.9475 | 0.052798227 | 509.4991 | 0.0514516
1359.0186 | 4.3331175 | 40.51152 | 53024.301 |  | 483.9219 | 0.053024301 | 509.5815 | 0.05166631
1360.0186 | 4.3494411 | 40.550041 | 53250.805 |  | 484.382 | 0.053250805 | 510.1758 | 0.05188139
1361.0186 | 4.3660579 | 40.529633 | 53480.59 |  | 484.1382 | 0.05348059 | 510.0302 | 0.05209953
1362.0186 | 4.3829727 | 40.533768 | 53706.969 |  | 484.1876 | 0.053706969 | 510.1919 | 0.05231439
1363.0186 | 4.399508 | 40.530697 | 53928.734 |  | 484.151 | 0.053928734 | 510.2606 | 0.05252483
1364.0186 | 4.416131 | 40.555717 | 54157.223 |  | 484.4498 | 0.054157223 | 510.6863 | 0.05274161
1365.0186 | 4.4330635 | 40.549507 | 54392.188 |  | 484.3756 | 0.054392188 | 510.7219 | 0.05296448
1366.0186 | 4.4492941 | 40.57056 | 54617.832 |  | 484.6271 | 0.054617832 | 511.0964 | 0.05317846
1367.0186 | 4.4666185 | 40.591412 | 54843.07 |  | 484.8762 | 0.05484307 | 511.4683 | 0.05339201
1368.0186 | 4.4824686 | 40.610199 | 55069.496 |  | 485.1006 | 0.055069496 | 511.8149 | 0.05360664
1369.0186 | 4.4993367 | 40.580738 | 55275.391 |  | 484.7487 | 0.055275391 | 511.5434 | 0.05380177
1370.0186 | 4.5162754 | 40.619808 | 55501.398 |  | 485.2154 | 0.055501398 | 512.1455 | 0.05401591
1371.0186 | 4.5323958 | 40.597694 | 55728.621 |  | 484.9513 | 0.055728621 | 511.9769 | 0.05423116
1372.0186 | 4.5495539 | 40.619797 | 55956.75 |  | 485.2153 | 0.05595675 | 512.3663 | 0.05444723
1373.0186 | 4.5664797 | 40.639645 | 56189.688 |  | 485.4524 | 0.056189688 | 512.7298 | 0.0546678
1374.0186 | 4.5828815 | 40.618073 | 56153.992 |  | 485.1947 | 0.056153992 | 512.4403 | 0.054634
1375.0186 | 4.5989475 | 40.626427 | 56381.488 |  | 485.2945 | 0.056381488 | 512.6561 | 0.05484938
1376.0186 | 4.6150875 | 40.673668 | 56616.816 |  | 485.8588 | 0.056616816 | 513.3666 | 0.05507212
1377.0186 | 4.6325183 | 40.654583 | 56850.402 |  | 485.6308 | 0.056850402 | 513.2391 | 0.05529317
1378.0186 | 4.6491866 | 40.65266 | 57078.844 |  | 485.6078 | 0.057078844 | 513.3258 | 0.0555093
1379.0186 | 4.6659131 | 40.657413 | 57313.176 |  | 485.6646 | 0.057313176 | 513.4996 | 0.05573095
1380.0186 | 4.6828194 | 40.683403 | 57546.945 |  | 485.9751 | 0.057546945 | 513.9415 | 0.05595202
1381.0186 | 4.6992273 | 40.689934 | 57781.316 |  | 486.0531 | 0.057781316 | 514.1379 | 0.05617362
1382.0186 | 4.7157755 | 40.685734 | 58007.184 |  | 486.0029 | 0.058007184 | 514.1946 | 0.05638712
1383.0186 | 4.7337432 | 40.689693 | 58230.234 |  | 486.0502 | 0.058230234 | 514.353 | 0.05659792
1384.0186 | 4.7497621 | 40.704754 | 58473.027 |  | 486.2301 | 0.058473027 | 514.6615 | 0.05682733
1385.0186 | 4.7664037 | 40.696426 | 58701.313 |  | 486.1306 | 0.058701313 | 514.6671 | 0.05704298
1386.0186 | 4.7834277 | 40.692657 | 58931.379 |  | 486.0856 | 0.058931379 | 514.7313 | 0.05726027
1387.0186 | 4.7996545 | 40.713142 | 59168.516 |  | 486.3303 | 0.059168516 | 515.1058 | 0.05748418
1388.0186 | 4.8157339 | 40.728725 | 59398.195 |  | 486.5165 | 0.059398195 | 515.4147 | 0.05770101
1389.0186 | 4.8333902 | 40.742516 | 59625.563 |  | 486.6812 | 0.059625563 | 515.6998 | 0.0579156
1390.0186 | 4.8490248 | 40.699509 | 59856.75 |  | 486.1675 | 0.05985675 | 515.2679 | 0.05813376
1391.0186 | 4.8658853 | 40.745728 | 60087.488 |  | 486.7196 | 0.060087488 | 515.9653 | 0.05835144
1392.0186 | 4.8824158 | 40.715691 | 60319.23 |  | 486.3608 | 0.06031923 | 515.6977 | 0.05857002
1393.0186 | 4.8996654 | 40.760609 | 60544.441 |  | 486.8973 | 0.060544441 | 516.3762 | 0.0587824
1394.0186 | 4.9162431 | 40.759262 | 60770.543 |  | 486.8812 | 0.060770543 | 516.4693 | 0.05899557
1395.0186 | 4.9331732 | 40.755493 | 60828.063 |  | 486.8362 | 0.060828063 | 516.4495 | 0.05904979
1396.0186 | 4.9498014 | 40.769463 | 61057.719 |  | 487.0031 | 0.061057719 | 516.7384 | 0.05926626
1397.0186 | 4.9658084 | 40.793728 | 61293.973 |  | 487.2929 | 0.061293973 | 517.1611 | 0.05948889
1398.0186 | 4.9829068 | 40.789841 | 61528.012 |  | 487.2465 | 0.061528012 | 517.2258 | 0.05970939
1399.0186 | 5.0007653 | 40.801132 | 61754.906 |  | 487.3814 | 0.061754906 | 517.4796 | 0.05992311
1400.0186 | 5.0172844 | 40.782784 | 61985.828 |  | 487.1622 | 0.061985828 | 517.3594 | 0.06014058
1401.0186 | 5.0328698 | 40.828182 | 62220.547 |  | 487.7045 | 0.062220547 | 518.0497 | 0.06036157
1402.0186 | 5.0494971 | 40.819939 | 62449.48 |  | 487.606 | 0.06244948 | 518.0568 | 0.06057707
1403.0186 | 5.066134 | 40.824192 | 62682.883 |  | 487.6568 | 0.062682883 | 518.2246 | 0.06079673
1404.0186 | 5.0825157 | 40.834171 | 62918.223 |  | 487.776 | 0.062918223 | 518.466 | 0.06101817
1405.0186 | 5.0994778 | 40.818466 | 63156.227 |  | 487.5884 | 0.063156227 | 518.3827 | 0.06124206
1406.0186 | 5.1163716 | 40.840046 | 63382.508 |  | 487.8462 | 0.063382508 | 518.7671 | 0.06145487
1407.0186 | 5.1336207 | 40.854229 | 63613.363 |  | 488.0156 | 0.063613363 | 519.06 | 0.06167194
1408.0186 | 5.1502895 | 40.865303 | 63851.73 |  | 488.1479 | 0.06385173 | 519.317 | 0.06189603
1409.0186 | 5.1673994 | 40.89011 | 64077.816 |  | 488.4442 | 0.064077816 | 519.7427 | 0.06210852
1410.0186 | 5.1835976 | 40.885056 | 64150.25 |  | 488.3839 | 0.06415025 | 519.7138 | 0.06217659
1411.0186 | 5.1995363 | 40.855831 | 64389.223 |  | 488.0348 | 0.064389223 | 519.459 | 0.06240114
1412.0186 | 5.2162352 | 40.88702 | 64622.105 |  | 488.4073 | 0.064622105 | 519.9692 | 0.06261991
1413.0186 | 5.2330208 | 40.931519 | 64858.578 |  | 488.9389 | 0.064858578 | 520.6508 | 0.062842
1414.0186 | 5.2498622 | 40.918465 | 65093.102 |  | 488.783 | 0.065093102 | 520.5994 | 0.06306222
1415.0186 | 5.2667613 | 40.915379 | 65333.07 |  | 488.7461 | 0.06533307 | 520.6774 | 0.06328749
1416.0186 | 5.2826638 | 40.927929 | 65565.141 |  | 488.896 | 0.065565141 | 520.9505 | 0.06350531
1417.0186 | 5.3010006 | 40.930729 | 65793.859 |  | 488.9295 | 0.065793859 | 521.098 | 0.06371993
1418.0186 | 5.3158584 | 40.928818 | 66029.148 |  | 488.9066 | 0.066029148 | 521.1887 | 0.06394067
1419.0186 | 5.3334031 | 40.931118 | 66263.453 |  | 488.9341 | 0.066263453 | 521.3326 | 0.06416044
1420.0186 | 5.3490338 | 40.94178 | 66495.375 |  | 489.0615 | 0.066495375 | 521.5818 | 0.06437792
1421.0186 | 5.3666024 | 40.953793 | 66723.898 |  | 489.205 | 0.066723898 | 521.8466 | 0.06459217
1422.0186 | 5.3832092 | 40.956894 | 66953.578 |  | 489.242 | 0.066953578 | 521.9985 | 0.06480746
1423.0186 | 5.3993325 | 40.96492 | 67180.883 |  | 489.3379 | 0.067180883 | 522.212 | 0.06502048
1424.0186 | 5.4155879 | 40.965755 | 67403.734 |  | 489.3478 | 0.067403734 | 522.3317 | 0.06522928
1425.0186 | 5.4322505 | 40.975918 | 67484.125 |  | 489.4692 | 0.067484125 | 522.5007 | 0.06530459
1426.0186 | 5.4498391 | 40.996521 | 67716.258 |  | 489.7154 | 0.067716258 | 522.877 | 0.06552203
1427.0186 | 5.4662971 | 40.993923 | 67953.539 |  | 489.6843 | 0.067953539 | 522.9601 | 0.06574424
1428.0186 | 5.4825573 | 40.989315 | 68189.32 |  | 489.6293 | 0.06818932 | 523.0168 | 0.06596499
1429.0186 | 5.4999061 | 40.999424 | 68423.367 |  | 489.75 | 0.068423367 | 523.2604 | 0.06618407
1430.0186 | 5.5166912 | 41.011871 | 68661.758 |  | 489.8987 | 0.068661758 | 523.536 | 0.06640717
1431.0186 | 5.5323792 | 41.010021 | 68899.398 |  | 489.8766 | 0.068899398 | 523.6288 | 0.06662952
1432.0186 | 5.5495305 | 41.003246 | 69133.391 |  | 489.7957 | 0.069133391 | 523.6569 | 0.06684841
1433.0186 | 5.5667777 | 41.041637 | 69370.063 |  | 490.2543 | 0.069370063 | 524.2632 | 0.06706975
1434.0186 | 5.5833278 | 41.035286 | 69599.766 |  | 490.1784 | 0.069599766 | 524.2947 | 0.06728453
1435.0186 | 5.5994568 | 41.027008 | 69833.992 |  | 490.0795 | 0.069833992 | 524.3037 | 0.06750349
1436.0186 | 5.6158419 | 41.010399 | 70066 |  | 489.8811 | 0.070066 | 524.2051 | 0.06772033
1437.0186 | 5.6329074 | 41.044334 | 70304.719 |  | 490.2865 | 0.070304719 | 524.756 | 0.06794339
1438.0186 | 5.649282 | 41.04039 | 70533.422 |  | 490.2394 | 0.070533422 | 524.8176 | 0.06815705
1439.0186 | 5.6654983 | 41.083981 | 70584.18 |  | 490.7601 | 0.07058418 | 525.4 | 0.06820446
1440.0186 | 5.6830068 | 41.030094 | 70824.992 |  | 490.1164 | 0.070824992 | 524.8289 | 0.06842937
1441.0186 | 5.6991229 | 41.057671 | 71058.844 |  | 490.4458 | 0.071058844 | 525.2963 | 0.06864773
1442.0186 | 5.7156501 | 41.055264 | 71293.664 |  | 490.4171 | 0.071293664 | 525.3807 | 0.06886695
1443.0186 | 5.7328129 | 41.070427 | 71530.336 |  | 490.5982 | 0.071530336 | 525.6908 | 0.06908785
1444.0186 | 5.7491674 | 41.074818 | 71765.93 |  | 490.6506 | 0.07176593 | 525.8626 | 0.06930769
1445.0186 | 5.7667069 | 41.07547 | 72005.008 |  | 490.6584 | 0.072005008 | 525.9883 | 0.06953073
1446.0186 | 5.7820873 | 41.081795 | 72238.172 |  | 490.734 | 0.072238172 | 526.1837 | 0.06974821
1447.0186 | 5.7993031 | 41.099804 | 72476.156 |  | 490.9491 | 0.072476156 | 526.5312 | 0.06997014
1448.0186 | 5.8164692 | 41.080883 | 72709.891 |  | 490.7231 | 0.072709891 | 526.4035 | 0.07018806
1449.0186 | 5.832489 | 41.102474 | 72941.297 |  | 490.981 | 0.072941297 | 526.7938 | 0.07040375
1450.0186 | 5.8493285 | 41.107513 | 73184.117 |  | 491.0412 | 0.073184117 | 526.9776 | 0.07063004
1451.0186 | 5.8653626 | 41.112324 | 73427.828 |  | 491.0987 | 0.073427828 | 527.159 | 0.07085711
1452.0186 | 5.8822575 | 41.096104 | 73658.523 |  | 490.9049 | 0.073658523 | 527.0642 | 0.071072
1453.0186 | 5.8999114 | 41.112907 | 73892.461 |  | 491.1056 | 0.073892461 | 527.3946 | 0.07128986
1454.0186 | 5.9161167 | 41.143681 | 74128.25 |  | 491.4732 | 0.07412825 | 527.9053 | 0.0715094
1455.0186 | 5.9326682 | 41.121376 | 74358.773 |  | 491.2068 | 0.074358773 | 527.7323 | 0.07172399
1456.0186 | 5.9495935 | 41.102222 | 74590 |  | 490.978 | 0.07459 | 527.6 | 0.07193919
1457.0186 | 5.9661093 | 41.13905 | 74650.125 |  | 491.4179 | 0.074650125 | 528.1023141 | 0.07199514
1458.0186 | 5.9825163 | 41.10014 | 74892.227 |  | 490.9531 | 0.074892227 | 527.7217 | 0.0722204
1459.0186 | 5.9982452 | 41.130905 | 75133.141 |  | 491.3206 | 0.075133141 | 528.2351 | 0.07244451
1460.0186 | 6.0162368 | 41.143753 | 75363.539 |  | 491.4741 | 0.075363539 | 528.5133 | 0.07265878
1461.0186 | 6.0329185 | 41.142475 | 75604.688 |  | 491.4588 | 0.075604688 | 528.6154 | 0.072883
1462.0186 | 6.0489621 | 41.155582 | 75840.836 |  | 491.6154 | 0.075840836 | 528.8999 | 0.07310253
1463.0186 | 6.0659237 | 41.157574 | 76077.906 |  | 491.6392 | 0.076077906 | 529.0421 | 0.07332286
1464.0186 | 6.0827188 | 41.164703 | 76310.188 |  | 491.7243 | 0.076310188 | 529.2479 | 0.0735387
1465.0186 | 6.0986657 | 41.152905 | 76540.977 |  | 491.5834 | 0.076540977 | 529.2097 | 0.0737531
1466.0186 | 6.1155868 | 41.158314 | 76787.531 |  | 491.648 | 0.076787531 | 529.4005 | 0.0739821
1467.0186 | 6.1327682 | 41.150784 | 77016.117 |  | 491.5581 | 0.077016117 | 529.416 | 0.07419436
1468.0186 | 6.1497808 | 41.181202 | 77257.047 |  | 491.9214 | 0.077257047 | 529.9258 | 0.07441804
1469.0186 | 6.1660175 | 41.164513 | 77496.273 |  | 491.7221 | 0.077496273 | 529.8287 | 0.07464008
1470.0186 | 6.1827164 | 41.151878 | 77731.766 |  | 491.5711 | 0.077731766 | 529.7818 | 0.07485862
1471.0186 | 6.1992297 | 41.170002 | 77969.195 |  | 491.7876 | 0.077969195 | 530.1319 | 0.0750789
1472.0186 | 6.2167888 | 41.155945 | 78204.281 |  | 491.6197 | 0.078204281 | 530.0665 | 0.07529695
1473.0186 | 6.2323518 | 41.180008 | 78443.578 |  | 491.9072 | 0.078443578 | 530.4941 | 0.07551887
1474.0186 | 6.2497821 | 41.168468 | 78671.234 |  | 491.7693 | 0.078671234 | 530.4574 | 0.07572994
1475.0186 | 6.2657208 | 41.195328 | 78714.773 |  | 492.0902 | 0.078714773 | 530.8249 | 0.07577031
1476.0186 | 6.2833419 | 41.182541 | 78952.117 |  | 491.9374 | 0.078952117 | 530.7769 | 0.07599031
1477.0186 | 6.2991443 | 41.193989 | 79190.508 |  | 492.0742 | 0.079190508 | 531.0418 | 0.07621123
1478.0186 | 6.3162484 | 41.216824 | 79429.953 |  | 492.3469 | 0.079429953 | 531.454 | 0.07643308
1479.0186 | 6.3325219 | 41.220028 | 79662.539 |  | 492.3852 | 0.079662539 | 531.6099 | 0.07664853
1480.0186 | 6.3490157 | 41.211105 | 79906.391 |  | 492.2786 | 0.079906391 | 531.6148 | 0.07687436
1481.0186 | 6.3673568 | 41.228046 | 80145.016 |  | 492.481 | 0.080145016 | 531.9509 | 0.07709531
1482.0186 | 6.3826265 | 41.209373 | 80378.32 |  | 492.2579 | 0.08037832 | 531.8248 | 0.07731128
1483.0186 | 6.400034 | 41.222439 | 80615.672 |  | 492.414 | 0.080615672 | 532.1103 | 0.07753095
1484.0186 | 6.4151311 | 41.196682 | 80852.547 |  | 492.1063 | 0.080852547 | 531.8944 | 0.07775013
1485.0186 | 6.4328279 | 41.206379 | 81087.32 |  | 492.2222 | 0.08108732 | 532.1351 | 0.07796731
1486.0186 | 6.4496264 | 41.260204 | 81329.945 |  | 492.8651 | 0.081329945 | 532.9498 | 0.07819171
1487.0186 | 6.4672837 | 41.236107 | 81564.313 |  | 492.5773 | 0.081564313 | 532.754 | 0.07840843
1488.0186 | 6.4830656 | 41.241608 | 81801.828 |  | 492.643 | 0.081801828 | 532.9421 | 0.07862801
1489.0186 | 6.4988852 | 41.242615 | 82037.695 |  | 492.655 | 0.082037695 | 533.0713 | 0.07884602
1490.0186 | 6.516078 | 41.261101 | 82280.023 |  | 492.8758 | 0.082280023 | 533.4297 | 0.07906995
1491.0186 | 6.5334678 | 41.266041 | 82515.781 |  | 492.9349 | 0.082515781 | 533.6098 | 0.07928776
1492.0186 | 6.5500121 | 41.286076 | 82744.727 |  | 493.1742 | 0.082744727 | 533.9817 | 0.07949923
1493.0186 | 6.5663371 | 41.268753 | 82975.25 |  | 492.9672 | 0.08297525 | 533.8713 | 0.07971211
1494.0186 | 6.5829544 | 41.258511 | 83016.063 |  | 492.8449 | 0.083016063 | 533.7589 | 0.0797498
1495.0186 | 6.599462 | 41.271206 | 83249.906 |  | 492.9965 | 0.083249906 | 534.0385 | 0.07996569
1496.0186 | 6.6166005 | 41.255665 | 83495.898 |  | 492.8109 | 0.083495898 | 533.9586 | 0.08019276
1497.0186 | 6.6328425 | 41.28495 | 83733.25 |  | 493.1607 | 0.08373325 | 534.4547 | 0.08041179
1498.0186 | 6.6500568 | 41.266426 | 83965.836 |  | 492.9394 | 0.083965836 | 534.3295 | 0.08062639
1499.0186 | 6.6666121 | 41.288036 | 84212.719 |  | 493.1976 | 0.084212719 | 534.7311 | 0.08085412
1500.0186 | 6.6831765 | 41.296989 | 84449.039 |  | 493.3045 | 0.084449039 | 534.9636 | 0.08107206
1501.0186 | 6.6994758 | 41.283035 | 84685.688 |  | 493.1378 | 0.084685688 | 534.8996 | 0.08129026
1502.0186 | 6.7174087 | 41.311363 | 84926.336 |  | 493.4762 | 0.084926336 | 535.3854 | 0.08151209
1503.0186 | 6.7331638 | 41.316425 | 85166.078 |  | 493.5367 | 0.085166078 | 535.5693 | 0.08173304
1504.0186 | 6.7496524 | 41.300209 | 85403.688 |  | 493.343 | 0.085403688 | 535.4763 | 0.08195198
1505.0186 | 6.7659612 | 41.292114 | 85634.539 |  | 493.2463 | 0.085634539 | 535.4852 | 0.08216464
1506.0186 | 6.7827859 | 41.309086 | 85874.727 |  | 493.449 | 0.085874727 | 535.8238 | 0.08238586
1507.0186 | 6.7988505 | 41.322124 | 86112.305 |  | 493.6048 | 0.086112305 | 536.1102 | 0.08260463
1508.0186 | 6.8158875 | 41.325405 | 86350.383 |  | 493.644 | 0.086350383 | 536.2703 | 0.08282381
1509.0186 | 6.8329673 | 41.319588 | 86586.148 |  | 493.5745 | 0.086586148 | 536.3112 | 0.08304081
1510.0186 | 6.850028 | 41.33086 | 86829.094 |  | 493.7091 | 0.086829094 | 536.5774 | 0.08326437
1511.0186 | 6.8663902 | 41.337494 | 87071.07 |  | 493.7884 | 0.08707107 | 536.7831 | 0.08348699
1512.0186 | 6.8829546 | 41.354614 | 87089.578 |  | 493.9929 | 0.087089578 | 537.0145 | 0.08350401
1513.0186 | 6.8992586 | 41.3335 | 87329.297 |  | 493.7407 | 0.087329297 | 536.8587 | 0.0837245
1514.0186 | 6.9163933 | 41.359959 | 87577.203 |  | 494.0567 | 0.087577203 | 537.3248 | 0.08395247
1515.0186 | 6.9329319 | 41.374504 | 87817.727 |  | 494.2305 | 0.087817727 | 537.6327 | 0.0841736
1516.0186 | 6.9502592 | 41.350872 | 88061.539 |  | 493.9482 | 0.088061539 | 537.446 | 0.08439771
1517.0186 | 6.9654388 | 41.378147 | 88301.969 |  | 494.274 | 0.088301969 | 537.9194 | 0.08461865
1518.0186 | 6.9825339 | 41.357193 | 88542.031 |  | 494.0237 | 0.088542031 | 537.7655 | 0.08483921
1519.0186 | 6.9991088 | 41.384285 | 88788 |  | 494.3473 | 0.088788 | 538.2394 | 0.08506515
1520.0186 | 7.0160079 | 41.372635 | 89030.086 |  | 494.2081 | 0.089030086 | 538.2075 | 0.08528747
1521.0186 | 7.0335503 | 41.369648 | 89270.797 |  | 494.1725 | 0.089270797 | 538.2876 | 0.08550848
1522.0186 | 7.0499463 | 41.368492 | 89507.094 |  | 494.1587 | 0.089507094 | 538.3894 | 0.08572539
1523.0186 | 7.0672622 | 41.391155 | 89751.961 |  | 494.4294 | 0.089751961 | 538.8054 | 0.08595011
1524.0186 | 7.0828228 | 41.374287 | 89983.695 |  | 494.2279 | 0.089983695 | 538.7003 | 0.08616274
1525.0186 | 7.0998688 | 41.400173 | 90230.984 |  | 494.5371 | 0.090230984 | 539.1597 | 0.08638959
1526.0186 | 7.1164126 | 41.371307 | 90467.383 |  | 494.1923 | 0.090467383 | 538.9006 | 0.0866064
1527.0186 | 7.132935 | 41.392796 | 90708.023 |  | 494.449 | 0.090708023 | 539.2995 | 0.08682705
1528.0186 | 7.1487117 | 41.410538 | 90954.289 |  | 494.6609 | 0.090954289 | 539.6524 | 0.08705281
1529.0186 | 7.165318 | 41.409729 | 91192.969 |  | 494.6512 | 0.091192969 | 539.76 | 0.08727156
1530.0186 | 7.182734 | 41.392956 | 91422.438 |  | 494.4509 | 0.091422438 | 539.6548 | 0.08748183
1531.0186 | 7.1994324 | 41.397671 | 91657.055 |  | 494.5072 | 0.091657055 | 539.8323 | 0.08769678
1532.0186 | 7.2157683 | 41.398148 | 91703.211 |  | 494.5129 | 0.091703211 | 539.8613 | 0.08773906
1533.0186 | 7.2322216 | 41.410866 | 91948.008 |  | 494.6648 | 0.091948008 | 540.1483 | 0.08796326
1534.0186 | 7.2492661 | 41.409576 | 92198.656 |  | 494.6494 | 0.092198656 | 540.2554 | 0.08819278
1535.0186 | 7.2659664 | 41.381927 | 92425.508 |  | 494.3191 | 0.092425508 | 540.0068 | 0.08840046
1536.0186 | 7.2831984 | 41.423542 | 92672.945 |  | 494.8162 | 0.092672945 | 540.6723 | 0.08862694
1537.0186 | 7.2994485 | 41.399799 | 92911.438 |  | 494.5326 | 0.092911438 | 540.4804 | 0.08884518
1538.0186 | 7.3163471 | 41.410828 | 93155.133 |  | 494.6644 | 0.093155133 | 540.7449 | 0.08906813
1539.0186 | 7.3324161 | 41.413815 | 93401.445 |  | 494.7001 | 0.093401445 | 540.9058 | 0.08929343
1540.0186 | 7.3494744 | 41.381454 | 93638.469 |  | 494.3135 | 0.093638469 | 540.6003 | 0.08951018
1541.0186 | 7.3656259 | 41.382622 | 93880.57 |  | 494.3274 | 0.09388057 | 540.7352 | 0.08973153
1542.0186 | 7.3828855 | 41.417572 | 94121.305 |  | 494.7449 | 0.094121305 | 541.311 | 0.08995158
1543.0186 | 7.4000139 | 41.407372 | 94355.477 |  | 494.6231 | 0.094355477 | 541.2935 | 0.09016558
1544.0186 | 7.4164958 | 41.393593 | 94598.336 |  | 494.4585 | 0.094598336 | 541.2334 | 0.09038748
1545.0186 | 7.4331174 | 41.432041 | 94846.305 |  | 494.9178 | 0.094846305 | 541.8589 | 0.09061399
1546.0186 | 7.449574 | 41.438564 | 95081.789 |  | 494.9957 | 0.095081789 | 542.0608 | 0.09082905
1547.0186 | 7.4665623 | 41.431248 | 95322.047 |  | 494.9083 | 0.095322047 | 542.084 | 0.09104843
1548.0186 | 7.4826632 | 41.445419 | 95566.797 |  | 495.0776 | 0.095566797 | 542.3906 | 0.09127185
1549.0186 | 7.500114 | 41.456486 | 95804.531 |  | 495.2098 | 0.095804531 | 542.6531 | 0.09148882
1550.0186 | 7.5169106 | 41.401947 | 95841.406 |  | 494.5583 | 0.095841406 | 541.9574 | 0.09152248
1551.0186 | 7.5329556 | 41.427094 | 96077.742 |  | 494.8587 | 0.096077742 | 542.4036 | 0.09173812
1552.0186 | 7.550138 | 41.441765 | 96323.852 |  | 495.0339 | 0.096323852 | 542.7175 | 0.09196263
1553.0186 | 7.5658293 | 41.4291 | 96569.758 |  | 494.8826 | 0.096569758 | 542.6733 | 0.09218691
1554.0186 | 7.582911 | 41.458286 | 96816.359 |  | 495.2313 | 0.096816359 | 543.1778 | 0.09241176
1555.0186 | 7.5994782 | 41.413654 | 97060.398 |  | 494.6981 | 0.097060398 | 542.7137 | 0.09263424
1556.0186 | 7.6169729 | 41.446842 | 97307.813 |  | 495.0946 | 0.097307813 | 543.2711 | 0.09285974
1557.0186 | 7.6325674 | 41.460709 | 97549.633 |  | 495.2602 | 0.097549633 | 543.5727 | 0.09308009
1558.0186 | 7.6487422 | 41.442532 | 97785.297 |  | 495.0431 | 0.097785297 | 543.451 | 0.09329478
1559.0186 | 7.6666889 | 41.461945 | 98040.461 |  | 495.275 | 0.098040461 | 543.832 | 0.09352719
1560.0186 | 7.6833525 | 41.457722 | 98275.883 |  | 495.2245 | 0.098275883 | 543.8932 | 0.09374157
1561.0186 | 7.6997404 | 41.457439 | 98521.242 |  | 495.2212 | 0.098521242 | 544.011 | 0.09396495
1562.0186 | 7.7160835 | 41.445633 | 98759.102 |  | 495.0801 | 0.098759102 | 543.9738 | 0.09418145
1563.0186 | 7.7337899 | 41.484715 | 99013.211 |  | 495.547 | 0.099013211 | 544.6127 | 0.0944127
1564.0186 | 7.7495966 | 41.483929 | 99252.602 |  | 495.5376 | 0.099252602 | 544.721 | 0.0946305
1565.0186 | 7.7660642 | 41.463047 | 99487.641 |  | 495.2881 | 0.099487641 | 544.5632 | 0.09484429
1566.0186 | 7.7831898 | 41.477394 | 99736.914 |  | 495.4595 | 0.099736914 | 544.8751 | 0.09507098
1567.0186 | 7.7995481 | 41.479462 | 99975.32 |  | 495.4842 | 0.09997532 | 545.0204 | 0.09528774
1568.0186 | 7.815629 | 41.45739 | 99953.25 |  | 495.2206 | 0.09995325 | 544.7195 | 0.09526768
1569.0186 | 7.8332572 | 41.491222 | 100239.44 |  | 495.6247 | 0.10023944 | 545.3058 | 0.09552783
1570.0186 | 7.8495255 | 41.496784 | 100490.12 |  | 495.6911 | 0.10049012 | 545.5032 | 0.09575564
1571.0186 | 7.8660469 | 41.500568 | 100739.17 |  | 495.7363 | 0.10073917 | 545.6764 | 0.09598193
1572.0186 | 7.8827119 | 41.48214 | 100982.32 |  | 495.5162 | 0.10098232 | 545.5546 | 0.0962028
1573.0186 | 7.9002528 | 41.496185 | 101220.26 |  | 495.684 | 0.10122026 | 545.8572 | 0.09641889
1574.0186 | 7.9159846 | 41.486671 | 101466.73 |  | 495.5703 | 0.10146673 | 545.8542 | 0.09664268
1575.0186 | 7.9324098 | 41.495766 | 101710.04 |  | 495.679 | 0.10171004 | 546.0945 | 0.09686355
1576.0186 | 7.9500408 | 41.502426 | 101948.04 |  | 495.7585 | 0.10194804 | 546.3001 | 0.09707956
1577.0186 | 7.9665885 | 41.492191 | 102193.6 |  | 495.6363 | 0.1021936 | 546.2871 | 0.09730238
1578.0186 | 7.9832292 | 41.51326 | 102447.21 |  | 495.888 | 0.10244721 | 546.6903 | 0.09753245
1579.0186 | 7.9997673 | 41.512978 | 102688.34 |  | 495.8846 | 0.10268834 | 546.8061 | 0.09775114
1580.0186 | 8.0166111 | 41.502159 | 102931.5 |  | 495.7553 | 0.1029315 | 546.7842 | 0.09797163
1581.0186 | 8.0329046 | 41.498539 | 103174.09 |  | 495.7121 | 0.10317409 | 546.8568 | 0.09819156
1582.0186 | 8.0499258 | 41.511982 | 103419.71 |  | 495.8727 | 0.10341971 | 547.1557 | 0.09841418
1583.0186 | 8.0667696 | 41.512459 | 103665.07 |  | 495.8784 | 0.10366507 | 547.2837 | 0.09863652
1584.0186 | 8.082448 | 41.514854 | 103905.96 |  | 495.907 | 0.10390596 | 547.4347 | 0.09885476
1585.0186 | 8.0994511 | 41.526215 | 104152.32 |  | 496.0427 | 0.10415232 | 547.7067 | 0.09907791
1586.0186 | 8.1166582 | 41.516525 | 104388.73 |  | 495.927 | 0.10438873 | 547.6961 | 0.099292
1587.0186 | 8.1328382 | 41.514774 | 104419.95 |  | 495.906 | 0.10441995 | 547.6885 | 0.09932027
1588.0186 | 8.1491833 | 41.504707 | 104661.84 |  | 495.7858 | 0.10466184 | 547.6756 | 0.09953926
1589.0186 | 8.1665125 | 41.54903 | 104917.55 |  | 496.3152 | 0.10491755 | 548.3874 | 0.09977072
1590.0186 | 8.1829739 | 41.541817 | 105168.13 |  | 496.2291 | 0.10516813 | 548.4166 | 0.09999748
1591.0186 | 8.1993208 | 41.544392 | 105419.63 |  | 496.2598 | 0.10541963 | 548.5754 | 0.100225
1592.0186 | 8.2165432 | 41.553204 | 105673.66 |  | 496.3651 | 0.10567366 | 548.8178 | 0.1004548
1593.0186 | 8.2335663 | 41.543858 | 105920.02 |  | 496.2535 | 0.10592002 | 548.8166 | 0.1006776
1594.0186 | 8.2497396 | 41.507942 | 106157.75 |  | 495.8244 | 0.10615775 | 548.46 | 0.1008925
1595.0186 | 8.2660465 | 41.534004 | 106401.57 |  | 496.1357 | 0.10640157 | 548.9254 | 0.1011129
1596.0186 | 8.2821779 | 41.553745 | 106646.34 |  | 496.3716 | 0.10664634 | 549.3078 | 0.1013341
1597.0186 | 8.2994318 | 41.540218 | 106892.93 |  | 496.21 | 0.10689293 | 549.2513 | 0.1015569
1598.0186 | 8.31637 | 41.539738 | 107142.13 |  | 496.2042 | 0.10714213 | 549.3686 | 0.101782
1599.0186 | 8.3330822 | 41.530445 | 107381.88 |  | 496.0932 | 0.10738188 | 549.3647 | 0.1019986
1600.0186 | 8.349741 | 41.563309 | 107625.38 |  | 496.4858 | 0.10762538 | 549.9203 | 0.1022184
1601.0186 | 8.3664579 | 41.546951 | 107884.08 |  | 496.2904 | 0.10788408 | 549.8322 | 0.102452
1602.0186 | 8.3823929 | 41.547112 | 108127.9 |  | 496.2923 | 0.1081279 | 549.9554 | 0.102672
1603.0186 | 8.3990717 | 41.579834 | 108380.23 |  | 496.6832 | 0.10838023 | 550.5138 | 0.1028997
1604.0186 | 8.4163151 | 41.548756 | 108615.94 |  | 496.312 | 0.10861594 | 550.2194 | 0.1031123
1605.0186 | 8.4332237 | 41.569794 | 108857.72 |  | 496.5633 | 0.10885772 | 550.618 | 0.1033304
1606.0186 | 8.4492893 | 41.548916 | 108907.8 |  | 496.3139 | 0.1089078 | 550.3663 | 0.1033756
1607.0186 | 8.4663706 | 41.557533 | 109155.4 |  | 496.4168 | 0.1091554 | 550.6034 | 0.1035988
1608.0186 | 8.4826498 | 41.557014 | 109407.13 |  | 496.4106 | 0.10940713 | 550.7215 | 0.1038258
1609.0186 | 8.4987621 | 41.567051 | 109658.62 |  | 496.5305 | 0.10965862 | 550.9794 | 0.1040524
1610.0186 | 8.5162888 | 41.560646 | 109905.17 |  | 496.454 | 0.10990517 | 551.0169 | 0.1042746
1611.0186 | 8.5320959 | 41.574543 | 110156.4 |  | 496.62 | 0.1101564 | 551.3259 | 0.1045009
1612.0186 | 8.5498276 | 41.571766 | 110404.86 |  | 496.5868 | 0.11040486 | 551.4124 | 0.1047247
1613.0186 | 8.5662508 | 41.589214 | 110661.23 |  | 496.7952 | 0.11066123 | 551.7712 | 0.1049555
1614.0186 | 8.5825529 | 41.562939 | 110905.02 |  | 496.4814 | 0.11090502 | 551.5437 | 0.105175
1615.0186 | 8.6000166 | 41.574074 | 111158.55 |  | 496.6144 | 0.11115855 | 551.8173 | 0.1054032
1616.0186 | 8.6167946 | 41.556503 | 111400.8 |  | 496.4045 | 0.1114008 | 551.7044 | 0.1056212
1617.0186 | 8.6329908 | 41.573906 | 111645.95 |  | 496.6124 | 0.11164595 | 552.0571 | 0.1058418
1618.0186 | 8.6490602 | 41.570572 | 111896.54 |  | 496.5726 | 0.11189654 | 552.1373 | 0.1060672
1619.0186 | 8.6659784 | 41.576855 | 112141.77 |  | 496.6476 | 0.11214177 | 552.3426 | 0.1062877
1620.0186 | 8.6829262 | 41.578949 | 112391.33 |  | 496.6726 | 0.11239133 | 552.4943 | 0.106512
1621.0186 | 8.699975 | 41.591732 | 112639.75 |  | 496.8253 | 0.11263975 | 552.7876 | 0.1067353
1622.0186 | 8.7167578 | 41.588013 | 112879.14 |  | 496.7809 | 0.11287914 | 552.8571 | 0.1069505
1623.0186 | 8.7317429 | 41.579609 | 112935.52 |  | 496.6805 | 0.11293552 | 552.7734 | 0.1070011
1624.0186 | 8.7496424 | 41.573273 | 113193.15 |  | 496.6048 | 0.11319315 | 552.8171 | 0.1072326
1625.0186 | 8.7659817 | 41.575577 | 113446.39 |  | 496.6323 | 0.11344639 | 552.9735 | 0.1074601
1626.0186 | 8.7826757 | 41.569473 | 113694.36 |  | 496.5594 | 0.11369436 | 553.0154 | 0.1076827
1627.0186 | 8.799161 | 41.562096 | 113947.75 |  | 496.4713 | 0.11394775 | 553.0431 | 0.1079102
1628.0186 | 8.8162832 | 41.575237 | 114195.68 |  | 496.6283 | 0.11419568 | 553.3411 | 0.1081328
1629.0186 | 8.8331375 | 41.585072 | 114445.86 |  | 496.7458 | 0.11444586 | 553.5963 | 0.1083573
1630.0186 | 8.8489828 | 41.582954 | 114695.3 |  | 496.7205 | 0.1146953 | 553.692 | 0.1085811
1631.0186 | 8.8662558 | 41.570133 | 114940.79 |  | 496.5673 | 0.11494079 | 553.6432 | 0.1088013
1632.0186 | 8.8827744 | 41.571999 | 115191.88 |  | 496.5896 | 0.11519188 | 553.7927 | 0.1090265
1633.0186 | 8.8994217 | 41.583321 | 115434.99 |  | 496.7249 | 0.11543499 | 554.0643 | 0.1092445
1634.0186 | 8.9158716 | 41.583447 | 115680.36 |  | 496.7264 | 0.11568036 | 554.1878 | 0.1094644
1635.0186 | 8.9326744 | 41.601891 | 115928.57 |  | 496.9467 | 0.11592857 | 554.557 | 0.1096869
1636.0186 | 8.9492807 | 41.571522 | 116177.59 |  | 496.5839 | 0.11617759 | 554.2758 | 0.10991
1637.0186 | 8.9660463 | 41.610455 | 116427.18 |  | 497.049 | 0.11642718 | 554.919 | 0.1101336
1638.0186 | 8.9824162 | 41.584511 | 116664.07 |  | 496.7391 | 0.11666407 | 554.6907 | 0.1103457
1639.0186 | 8.997695 | 41.586441 | 116908.32 |  | 496.7621 | 0.11690832 | 554.8377 | 0.1105644
1640.0186 | 9.016366 | 41.615963 | 116944.74 |  | 497.1148 | 0.11694474 | 555.2497 | 0.110597
1641.0186 | 9.0323839 | 41.595482 | 117205.59 |  | 496.8701 | 0.11720559 | 555.1061 | 0.1108306
1642.0186 | 9.0492306 | 41.571899 | 117456.66 |  | 496.5884 | 0.11745666 | 554.916 | 0.1110553
1643.0186 | 9.0663052 | 41.595985 | 117711.7 |  | 496.8761 | 0.1177117 | 555.3643 | 0.1112835
1644.0186 | 9.0825453 | 41.603992 | 117966.95 |  | 496.9718 | 0.11796695 | 555.598 | 0.1115118
1645.0186 | 9.1003571 | 41.592964 | 118223.16 |  | 496.84 | 0.11822316 | 555.578 | 0.111741
1646.0186 | 9.1152334 | 41.583023 | 118471.21 |  | 496.7213 | 0.11847121 | 555.5685 | 0.1119628
1647.0186 | 9.1334066 | 41.614758 | 118734.82 |  | 497.1004 | 0.11873482 | 556.1235 | 0.1121984
1648.0186 | 9.1485577 | 41.606602 | 118982.63 |  | 497.003 | 0.11898263 | 556.1377 | 0.1124199
1649.0186 | 9.166276 | 41.597301 | 119232.38 |  | 496.8918 | 0.11923238 | 556.1374 | 0.1126431
1650.0186 | 9.1833572 | 41.612839 | 119486.58 |  | 497.0775 | 0.11948658 | 556.4715 | 0.1128702
1651.0186 | 9.1996889 | 41.604427 | 119737.55 |  | 496.977 | 0.11973755 | 556.4838 | 0.1130943
1652.0186 | 9.2164078 | 41.61747 | 119996.38 |  | 497.1328 | 0.11999638 | 556.7869 | 0.1133255
1653.0186 | 9.2326584 | 41.590469 | 120239.61 |  | 496.8102 | 0.12023961 | 556.5465 | 0.1135426
1654.0186 | 9.2500114 | 41.621468 | 120491.17 |  | 497.1805 | 0.12049117 | 557.0864 | 0.1137671
1655.0186 | 9.2660246 | 41.613609 | 120739.29 |  | 497.0867 | 0.12073929 | 557.1045 | 0.1139885
1656.0186 | 9.2824936 | 41.611492 | 120985.72 |  | 497.0614 | 0.12098572 | 557.1987 | 0.1142084
1657.0186 | 9.2983236 | 41.605831 | 121038.59 |  | 496.9937 | 0.12103859 | 557.1492 | 0.1142556
1658.0186 | 9.3160028 | 41.609459 | 121292.87 |  | 497.0371 | 0.12129287 | 557.3241 | 0.1144824
1659.0186 | 9.3334503 | 41.613846 | 121545.2 |  | 497.0895 | 0.1215452 | 557.5083 | 0.1147074
1660.0186 | 9.3503389 | 41.619366 | 121808.72 |  | 497.1554 | 0.12180872 | 557.7133 | 0.1149423
1661.0186 | 9.3656483 | 41.614647 | 122057.93 |  | 497.0991 | 0.12205793 | 557.7739 | 0.1151644
1662.0186 | 9.3835316 | 41.622089 | 122304.47 |  | 497.1879 | 0.12230447 | 557.9963 | 0.1153841
1663.0186 | 9.3989801 | 41.618286 | 122561.62 |  | 497.1425 | 0.12256162 | 558.0731 | 0.1156132
1664.0186 | 9.4160786 | 41.625126 | 122817.09 |  | 497.2242 | 0.12281709 | 558.2919 | 0.1158408
1665.0186 | 9.4329958 | 41.620972 | 123071.53 |  | 497.1746 | 0.12307153 | 558.3626 | 0.1160674
1666.0186 | 9.4496746 | 41.589134 | 123314.88 |  | 496.7943 | 0.12331488 | 558.0564 | 0.116284
1667.0186 | 9.4663153 | 41.598961 | 123573.48 |  | 496.9117 | 0.12357348 | 558.3168 | 0.1165142
1668.0186 | 9.4828157 | 41.596367 | 123827.62 |  | 496.8807 | 0.12382762 | 558.4082 | 0.1167404
1669.0186 | 9.4987059 | 41.59103 | 124077.73 |  | 496.8169 | 0.12407773 | 558.4609 | 0.1169629
1670.0186 | 9.517107 | 41.603149 | 124333.27 |  | 496.9617 | 0.12433327 | 558.7506 | 0.1171902
1671.0186 | 9.5326738 | 41.58395 | 124588.34 |  | 496.7324 | 0.12458834 | 558.6194 | 0.117417
1672.0186 | 9.5505743 | 41.585045 | 124646.01 |  | 496.7454 | 0.12464601 | 558.6628 | 0.1174683
1673.0186 | 9.5659189 | 41.601025 | 124908.18 |  | 496.9363 | 0.12490818 | 559.0077 | 0.1177014
1674.0186 | 9.5828428 | 41.60162 | 125163.13 |  | 496.9434 | 0.12516313 | 559.1424 | 0.117928
1675.0186 | 9.5992336 | 41.586063 | 125416.81 |  | 496.7576 | 0.12541681 | 559.0594 | 0.1181535
1676.0186 | 9.6158619 | 41.592033 | 125671.25 |  | 496.8289 | 0.12567125 | 559.266 | 0.1183795
1677.0186 | 9.6327553 | 41.602367 | 125929.82 |  | 496.9524 | 0.12592982 | 559.5335 | 0.1186092
1678.0186 | 9.6497564 | 41.607491 | 126187.12 |  | 497.0136 | 0.12618712 | 559.7303 | 0.1188377
1679.0186 | 9.6668415 | 41.58165 | 126437.41 |  | 496.7049 | 0.12643741 | 559.507 | 0.1190599
1680.0186 | 9.6834612 | 41.55991 | 126693.86 |  | 496.4452 | 0.12669386 | 559.3418 | 0.1192876
1681.0186 | 9.6996183 | 41.597576 | 126950.4 |  | 496.8951 | 0.1269504 | 559.9762 | 0.1195152
1682.0186 | 9.7170429 | 41.599178 | 127211.96 |  | 496.9143 | 0.12721196 | 560.1277 | 0.1197473
1683.0186 | 9.732419 | 41.584297 | 127458.68 |  | 496.7365 | 0.12745868 | 560.0499 | 0.1199661
1684.0186 | 9.749733 | 41.610943 | 127709.57 |  | 497.0548 | 0.12770957 | 560.5335 | 0.1201886
1685.0186 | 9.7662344 | 41.606403 | 127810.05 |  | 497.0006 | 0.12781005 | 560.5222 | 0.1202777
1686.0186 | 9.7839594 | 41.593044 | 128065.72 |  | 496.841 | 0.12806572 | 560.4693 | 0.1205044
1687.0186 | 9.8004246 | 41.585884 | 128328.45 |  | 496.7555 | 0.12832845 | 560.5033 | 0.1207373
1688.0186 | 9.8170128 | 41.598358 | 128579.44 |  | 496.9045 | 0.12857944 | 560.7962 | 0.1209597
1689.0186 | 9.8324223 | 41.58144 | 128841.15 |  | 496.7024 | 0.12884115 | 560.6981 | 0.1211916
1690.0186 | 9.8490343 | 41.599392 | 129094.08 |  | 496.9168 | 0.12909408 | 561.0658 | 0.1214156
1691.0186 | 9.8665485 | 41.629665 | 129344.12 |  | 497.2784 | 0.12934412 | 561.5985 | 0.121637
1692.0186 | 9.8820505 | 41.588257 | 129612 |  | 496.7838 | 0.129612 | 561.173 | 0.1218742
1693.0186 | 9.8992262 | 41.59264 | 129870.8 |  | 496.8362 | 0.1298708 | 561.3607 | 0.1221033
1694.0186 | 9.917244 | 41.609936 | 130115.24 |  | 497.0428 | 0.13011524 | 561.7156 | 0.1223196
1695.0186 | 9.933032 | 41.589573 | 130375.28 |  | 496.7995 | 0.13037528 | 561.5699 | 0.1225497
1696.0186 | 9.9498405 | 41.605358 | 130466.87 |  | 496.9881 | 0.13046687 | 561.8286 | 0.1226307
1697.0186 | 9.9661026 | 41.573814 | 130724.76 |  | 496.6113 | 0.13072476 | 561.5307 | 0.1228588
1698.0186 | 9.982667 | 41.589958 | 130990.23 |  | 496.8041 | 0.13099023 | 561.8806 | 0.1230936
1699.0186 | 9.999588 | 41.587124 | 131249.72 |  | 496.7703 | 0.13124972 | 561.9712 | 0.123323
1700.0186 | 10.015718 | 41.614662 | 131505.98 |  | 497.0992 | 0.13150598 | 562.4708 | 0.1235495
1701.0186 | 10.032042 | 41.59095 | 131767.38 |  | 496.816 | 0.13176738 | 562.2801 | 0.1237805
1702.0186 | 10.049771 | 41.599411 | 132028.19 |  | 496.9171 | 0.13202819 | 562.5241 | 0.1240109
1703.0186 | 10.066225 | 41.611095 | 132282.42 |  | 497.0566 | 0.13228242 | 562.8085 | 0.1242354
1704.0186 | 10.083138 | 41.60556 | 132537.47 |  | 496.9905 | 0.13253747 | 562.8604 | 0.1244607
1705.0186 | 10.098987 | 41.606636 | 132795.11 |  | 497.0034 | 0.13279511 | 563.003 | 0.1246881
1706.0186 | 10.116906 | 41.612167 | 133051.19 |  | 497.0694 | 0.13305119 | 563.2051 | 0.1249142
1707.0186 | 10.133175 | 41.584713 | 133273.61 |  | 496.7415 | 0.13327361 | 562.944 | 0.1251104
1708.0186 | 10.149736 | 41.587502 | 133531.95 |  | 496.7748 | 0.13353195 | 563.1101 | 0.1253384
1709.0186 | 10.167278 | 41.608509 | 133799.06 |  | 497.0257 | 0.13379906 | 563.5273 | 0.125574
1710.0186 | 10.181231 | 41.484833 | 134034.92 |  | 495.5484 | 0.13403492 | 561.9692 | 0.125782
1769.0186 | 10.187269 | 40.304161 | 134194.11 |  | 481.4449 | 0.13419411 | 546.052 | 0.1259224
1770.0186 | 10.204295 | 41.329597 | 134347.03 |  | 493.694 | 0.13434703 | 560.0204 | 0.1260572
1771.0186 | 10.220805 | 41.626682 | 134559.64 |  | 497.2428 | 0.13455964 | 564.1516 | 0.1262446
1772.0186 | 10.238015 | 41.718853 | 134802.78 |  | 498.3438 | 0.13480278 | 565.522 | 0.1264589
1773.0186 | 10.254961 | 41.710636 | 135055.47 |  | 498.2457 | 0.13505547 | 565.5365 | 0.1266815
1774.0186 | 10.271219 | 41.686485 | 135307.2 |  | 497.9572 | 0.1353072 | 565.3344 | 0.1269033
1775.0186 | 10.288083 | 41.683144 | 135291.94 |  | 497.9173 | 0.13529194 | 565.2815 | 0.1268898
1776.0186 | 10.304529 | 41.652027 | 135557.55 |  | 497.5456 | 0.13555755 | 564.9916 | 0.1271238
1777.0186 | 10.320295 | 41.663696 | 135811.5 |  | 497.685 | 0.1358115 | 565.2763 | 0.1273474
1778.0186 | 10.337276 | 41.665794 | 136070.84 |  | 497.71 | 0.13607084 | 565.4338 | 0.1275757
1779.0186 | 10.353644 | 41.642784 | 136345 |  | 497.4352 | 0.136345 | 565.258 | 0.127817
1780.0186 | 10.370466 | 41.647949 | 136601.42 |  | 497.4969 | 0.13660142 | 565.4556 | 0.1280426
1781.0186 | 10.387748 | 41.64806 | 136857.52 |  | 497.4982 | 0.13685752 | 565.5845 | 0.1282679
1782.0186 | 10.403757 | 41.634235 | 137115.72 |  | 497.333 | 0.13711572 | 565.5252 | 0.128495
1783.0186 | 10.420699 | 41.644115 | 137377.8 |  | 497.4511 | 0.1373778 | 565.7898 | 0.1287254
1784.0186 | 10.437527 | 41.630215 | 137642.38 |  | 497.285 | 0.13764238 | 565.7325 | 0.128958
1785.0186 | 10.454215 | 41.611942 | 137901.5 |  | 497.0667 | 0.1379015 | 565.613 | 0.1291858
1786.0186 | 10.470673 | 41.645992 | 138161.3 |  | 497.4735 | 0.1381613 | 566.2051 | 0.1294141
1787.0186 | 10.487547 | 41.645535 | 138416.78 |  | 497.468 | 0.13841678 | 566.3259 | 0.1296385
1788.0186 | 10.504591 | 41.60638 | 138661.44 |  | 497.0003 | 0.13866144 | 565.9151 | 0.1298534
1789.0186 | 10.520901 | 41.623749 | 138908.58 |  | 497.2078 | 0.13890858 | 566.2742 | 0.1300704
1790.0186 | 10.537818 | 41.620667 | 139169.36 |  | 497.171 | 0.13916936 | 566.3619 | 0.1302994
1791.0186 | 10.554368 | 41.636898 | 139423.56 |  | 497.3648 | 0.13942356 | 566.7092 | 0.1305225
1792.0186 | 10.569845 | 41.617573 | 139514.58 |  | 497.134 | 0.13951458 | 566.4914 | 0.1306024
1793.0186 | 10.586595 | 41.594051 | 139780.75 |  | 496.853 | 0.13978075 | 566.3035 | 0.1308359
1794.0186 | 10.603206 | 41.607185 | 140038.67 |  | 497.0099 | 0.14003867 | 566.6105 | 0.1310622
1795.0186 | 10.620824 | 41.627663 | 140302.69 |  | 497.2545 | 0.14030269 | 567.0207 | 0.1312937
1796.0186 | 10.637482 | 41.609661 | 140566.3 |  | 497.0395 | 0.1405663 | 566.9065 | 0.1315249
1797.0186 | 10.654141 | 41.627285 | 140827.06 |  | 497.25 | 0.14082706 | 567.2763 | 0.1317535
1798.0186 | 10.672047 | 41.61153 | 141089.38 |  | 497.0618 | 0.14108938 | 567.192 | 0.1319834
1799.0186 | 10.6878 | 41.607101 | 141354.11 |  | 497.0089 | 0.14135411 | 567.2632 | 0.1322154
1800.0186 | 10.704718 | 41.620815 | 141610.83 |  | 497.1727 | 0.14161083 | 567.5778 | 0.1324403
1801.0186 | 10.720609 | 41.601563 | 141860.91 |  | 496.9428 | 0.14186091 | 567.4395 | 0.1326593
1802.0186 | 10.737453 | 41.612984 | 142104.23 |  | 497.0792 | 0.14210423 | 567.7162 | 0.1328724
1803.0186 | 10.75459 | 41.59074 | 142359.31 |  | 496.8135 | 0.14235931 | 567.5395 | 0.1330957
1804.0186 | 10.770922 | 41.623505 | 142621.92 |  | 497.2049 | 0.14262192 | 568.1172 | 0.1333256
1805.0186 | 10.787297 | 41.601402 | 142877.25 |  | 496.9408 | 0.14287725 | 567.9424 | 0.133549
1806.0186 | 10.804249 | 41.602161 | 142954 |  | 496.9499 | 0.142954 | 567.9909 | 0.1336161
1807.0186 | 10.820877 | 41.60701 | 143224.41 |  | 497.0078 | 0.14322441 | 568.1915 | 0.1338527
1808.0186 | 10.837679 | 41.589062 | 143486.94 |  | 496.7934 | 0.14348694 | 568.0768 | 0.1340823
1809.0186 | 10.855198 | 41.606709 | 143748.33 |  | 497.0042 | 0.14374833 | 568.4478 | 0.1343109
1810.0186 | 10.87092 | 41.592148 | 144008.7 |  | 496.8303 | 0.1440087 | 568.3782 | 0.1345385
1811.0186 | 10.887714 | 41.587791 | 144275.86 |  | 496.7782 | 0.14427586 | 568.4514 | 0.134772
1812.0186 | 10.904026 | 41.598778 | 144536.95 |  | 496.9095 | 0.14453695 | 568.7313 | 0.1350001
1813.0186 | 10.921534 | 41.604794 | 144799.8 |  | 496.9814 | 0.1447998 | 568.9442 | 0.1352298
1814.0186 | 10.937446 | 41.58754 | 145071.94 |  | 496.7752 | 0.14507194 | 568.8434 | 0.1354675
1815.0186 | 10.954192 | 41.564865 | 145327.8 |  | 496.5044 | 0.1453278 | 568.6603 | 0.1356909
1816.0186 | 10.970991 | 41.596241 | 145575.03 |  | 496.8792 | 0.14557503 | 569.2124 | 0.1359067
1817.0186 | 10.987879 | 41.582783 | 145731.95 |  | 496.7184 | 0.14573195 | 569.1062 | 0.1360437
1818.0186 | 11.005053 | 41.582375 | 145999.2 |  | 496.7136 | 0.1459992 | 569.2333 | 0.1362769
1819.0186 | 11.021218 | 41.586365 | 146267.47 |  | 496.7612 | 0.14626747 | 569.4212 | 0.136511
1820.0186 | 11.037987 | 41.580521 | 146529.67 |  | 496.6914 | 0.14652967 | 569.4714 | 0.1367397
1821.0186 | 11.054359 | 41.601921 | 146795.34 |  | 496.947 | 0.14679534 | 569.8965 | 0.1369714
1822.0186 | 11.070711 | 41.575813 | 147054.36 |  | 496.6352 | 0.14705436 | 569.6675 | 0.1371972
1823.0186 | 11.087575 | 41.574814 | 147319.69 |  | 496.6232 | 0.14731969 | 569.7856 | 0.1374285
1824.0186 | 11.104261 | 41.56955 | 147568.34 |  | 496.5604 | 0.14756834 | 569.8369 | 0.1376452
1825.0186 | 11.12039 | 41.590935 | 147705.77 |  | 496.8158 | 0.14770577 | 570.1984 | 0.137765
1826.0186 | 11.137712 | 41.583054 | 147980.03 |  | 496.7217 | 0.14798003 | 570.2265 | 0.1380039
1827.0186 | 11.154721 | 41.585011 | 148246.64 |  | 496.745 | 0.14824664 | 570.3858 | 0.1382361
1828.0186 | 11.171968 | 41.562954 | 148506.92 |  | 496.4816 | 0.14850692 | 570.2125 | 0.1384628
1829.0186 | 11.187632 | 41.566978 | 148779.23 |  | 496.5296 | 0.14877923 | 570.4029 | 0.1386998
1830.0186 | 11.204561 | 41.576 | 149038.83 |  | 496.6374 | 0.14903883 | 570.6557 | 0.1389258
1831.0186 | 11.220652 | 41.57309 | 149310.31 |  | 496.6026 | 0.14931031 | 570.7505 | 0.139162
1832.0186 | 11.237689 | 41.551456 | 149564.72 |  | 496.3442 | 0.14956472 | 570.5798 | 0.1393834
1833.0186 | 11.253669 | 41.576183 | 149807 |  | 496.6396 | 0.149807 | 571.0397 | 0.1395941
1834.0186 | 11.270267 | 41.551506 | 150064.13 |  | 496.3448 | 0.15006413 | 570.8284 | 0.1398177
1835.0186 | 11.287267 | 41.565994 | 150328.88 |  | 496.5179 | 0.15032888 | 571.1589 | 0.1400479
1836.0186 | 11.30557 | 41.555054 | 150419.23 |  | 496.3872 | 0.15041923 | 571.0534 | 0.1401264
1837.0186 | 11.320344 | 41.55632 | 150667.08 |  | 496.4023 | 0.15066708 | 571.1938 | 0.1403418
1838.0186 | 11.354063 | 41.759815 | 151171.25 |  | 498.8331 | 0.15117125 | 574.2424 | 0.1407799
1839.0186 | 11.387537 | 41.746609 | 151728.05 |  | 498.6754 | 0.15172805 | 574.3384 | 0.1412635
1840.0186 | 11.420499 | 41.731625 | 152261.98 |  | 498.4964 | 0.15226198 | 574.3984 | 0.1417269
1841.0186 | 11.454292 | 41.712803 | 152798.94 |  | 498.2716 | 0.15279894 | 574.4069 | 0.1421928
1842.0186 | 11.487246 | 41.701019 | 153215.45 |  | 498.1308 | 0.15321545 | 574.4521 | 0.1425541
1843.0186 | 11.520083 | 41.685123 | 153763.06 |  | 497.9409 | 0.15376306 | 574.5058 | 0.1430288
1844.0186 | 11.553387 | 41.684303 | 154302.28 |  | 497.9311 | 0.15430228 | 574.763 | 0.1434961
1845.0186 | 11.586654 | 41.685776 | 154819.94 |  | 497.9487 | 0.15481994 | 575.0411 | 0.1439444
1846.0186 | 11.620907 | 41.681355 | 155324.48 |  | 497.8959 | 0.15532448 | 575.2313 | 0.1443812
1847.0186 | 11.653584 | 41.67091 | 155701.84 |  | 497.7711 | 0.15570184 | 575.275 | 0.1447078
1848.0186 | 11.687704 | 41.671871 | 156247.39 |  | 497.7826 | 0.15624739 | 575.5598 | 0.1451798
1849.0186 | 11.721131 | 41.669201 | 156786.61 |  | 497.7507 | 0.15678661 | 575.7914 | 0.145646
1850.0186 | 11.754439 | 41.655277 | 157330.75 |  | 497.5844 | 0.15733075 | 575.8697 | 0.1461163
1851.0186 | 11.787361 | 41.635548 | 157852.75 |  | 497.3487 | 0.15785275 | 575.8566 | 0.1465672
1852.0186 | 11.819976 | 41.655525 | 158383.69 |  | 497.5873 | 0.15838369 | 576.3971 | 0.1470257
1853.0186 | 11.854059 | 41.634178 | 158766.89 |  | 497.3324 | 0.15876689 | 576.2923 | 0.1473564
1854.0186 | 11.887057 | 41.626999 | 159318.3 |  | 497.2466 | 0.1593183 | 576.4671 | 0.1478322
1855.0186 | 11.920218 | 41.619484 | 159876.47 |  | 497.1568 | 0.15987647 | 576.6405 | 0.1483135
1856.0186 | 11.954462 | 41.623787 | 160415.39 |  | 497.2082 | 0.16041539 | 576.9681 | 0.148778
1857.0186 | 11.986852 | 41.612614 | 160926.45 |  | 497.0748 | 0.16092645 | 577.0672 | 0.1492184
1858.0186 | 12.02073 | 41.607296 | 161465.88 |  | 497.0112 | 0.16146588 | 577.2616 | 0.1496829
1859.0186 | 12.053556 | 41.599819 | 161876.94 |  | 496.9219 | 0.16187694 | 577.3621 | 0.1500367
1860.0186 | 12.087253 | 41.586288 | 162426.81 |  | 496.7603 | 0.16242681 | 577.4475 | 0.1505099
1861.0186 | 12.119603 | 41.598873 | 162979.17 |  | 496.9106 | 0.16297917 | 577.8967 | 0.150985
1862.0186 | 12.154617 | 41.573208 | 163497.55 |  | 496.604 | 0.16349755 | 577.7976 | 0.1514306
1863.0186 | 12.187729 | 41.580235 | 164043.05 |  | 496.688 | 0.16404305 | 578.1662 | 0.1518993
1864.0186 | 12.221437 | 41.588634 | 164440.11 |  | 496.7883 | 0.16444011 | 578.4802 | 0.1522404
1865.0186 | 12.253418 | 41.573708 | 164984.98 |  | 496.61 | 0.16498498 | 578.5432 | 0.1527082
1866.0186 | 12.28681 | 41.53532 | 165553.19 |  | 496.1515 | 0.16555319 | 578.2909 | 0.1531958
1867.0186 | 12.321027 | 41.550892 | 166070.05 |  | 496.3375 | 0.16607005 | 578.7643 | 0.1536392
1868.0186 | 12.354213 | 41.531395 | 166627.36 |  | 496.1046 | 0.16662736 | 578.7692 | 0.154117
1869.0186 | 12.387499 | 41.512138 | 167035.14 |  | 495.8746 | 0.16703514 | 578.703 | 0.1544665
1870.0186 | 12.420717 | 41.52018 | 167608.44 |  | 495.9706 | 0.16760844 | 579.0995 | 0.1549576
1871.0186 | 12.453444 | 41.495506 | 168169.47 |  | 495.6759 | 0.16816947 | 579.0334 | 0.155438
1872.0186 | 12.486845 | 41.497299 | 168709.2 |  | 495.6973 | 0.1687092 | 579.326 | 0.1558999
1873.0186 | 12.520687 | 41.491966 | 169129.3 |  | 495.6336 | 0.1691293 | 579.4598 | 0.1562593
1874.0186 | 12.55371 | 41.469715 | 169692.88 |  | 495.3678 | 0.16969288 | 579.4282 | 0.1567412
1875.0186 | 12.587274 | 41.464073 | 170265.34 |  | 495.3004 | 0.17026534 | 579.6329 | 0.1572305
1876.0186 | 12.62013 | 41.431133 | 170831.48 |  | 494.9069 | 0.17083148 | 579.4526 | 0.1577142
1877.0186 | 12.65324 | 41.433723 | 171381.27 |  | 494.9379 | 0.17138127 | 579.7609 | 0.1581836
1878.0186 | 12.68709 | 41.431908 | 171805.88 |  | 494.9162 | 0.17180588 | 579.9457 | 0.158546
1879.0186 | 12.720737 | 41.404194 | 172397.06 |  | 494.5851 | 0.17239706 | 579.8502 | 0.1590504
1880.0186 | 12.753567 | 41.372818 | 172966.5 |  | 494.2103 | 0.1729665 | 579.6922 | 0.159536
1881.0186 | 12.78684 | 41.343796 | 173517.17 |  | 493.8637 | 0.17351717 | 579.5575 | 0.1600054
1882.0186 | 12.819752 | 41.345345 | 173957.58 |  | 493.8822 | 0.17395758 | 579.7967 | 0.1603806
1883.0186 | 12.853119 | 41.325294 | 174550.42 |  | 493.6426 | 0.17455042 | 579.8082 | 0.1608855
1884.0186 | 12.886703 | 41.323128 | 175134.77 |  | 493.6168 | 0.17513477 | 580.0662 | 0.1613828
1885.0186 | 12.920163 | 41.285316 | 175697.58 |  | 493.1651 | 0.17569758 | 579.813 | 0.1618617
1886.0186 | 12.95309 | 41.268433 | 176150.55 |  | 492.9634 | 0.17615055 | 579.7992 | 0.1622469
1887.0186 | 12.985745 | 41.238129 | 176751.02 |  | 492.6014 | 0.17675102 | 579.6692 | 0.1627573
1888.0186 | 13.020067 | 41.242249 | 177350.78 |  | 492.6506 | 0.17735078 | 580.0226 | 0.1632668
1889.0186 | 13.053552 | 41.211571 | 177876.39 |  | 492.2842 | 0.17787639 | 579.8499 | 0.1637131
1890.0186 | 13.086396 | 41.202148 | 178475.77 |  | 492.1716 | 0.17847577 | 580.0123 | 0.1642219
1891.0186 | 13.120305 | 41.165657 | 178966.52 |  | 491.7357 | 0.17896652 | 579.74 | 0.1646382
1892.0186 | 13.153336 | 41.142658 | 179554.16 |  | 491.461 | 0.17955416 | 579.7049 | 0.1651365
1893.0186 | 13.187524 | 41.122982 | 180072.25 |  | 491.226 | 0.18007225 | 579.6821 | 0.1655757
1894.0186 | 13.220597 | 41.112171 | 180665.64 |  | 491.0968 | 0.18066564 | 579.8212 | 0.1660784
1895.0186 | 13.253463 | 41.090481 | 181271.97 |  | 490.8377 | 0.18127197 | 579.8129 | 0.1665918
1896.0186 | 13.286829 | 41.073109 | 181758.83 |  | 490.6302 | 0.18175883 | 579.8066 | 0.1670039
1897.0186 | 13.320466 | 41.01759 | 182376.55 |  | 489.967 | 0.18237655 | 579.3255 | 0.1675264
1898.0186 | 13.354034 | 40.992893 | 182990.17 |  | 489.672 | 0.18299017 | 579.2772 | 0.1680453
1899.0186 | 13.38743 | 40.968189 | 183488.31 |  | 489.3769 | 0.18348831 | 579.1719 | 0.1684663
1900.0186 | 13.420333 | 40.956234 | 184101.88 |  | 489.2341 | 0.18410188 | 579.303 | 0.1689846
1901.0186 | 13.452973 | 40.878693 | 184716.28 |  | 488.3079 | 0.18471628 | 578.5063 | 0.1695033
1902.0186 | 13.486954 | 40.872482 | 185219.48 |  | 488.2337 | 0.18521948 | 578.6641 | 0.169928
1903.0186 | 13.520704 | 40.841568 | 185841.05 |  | 487.8644 | 0.18584105 | 578.5296 | 0.1704523
1904.0186 | 13.554138 | 40.812321 | 186455.53 |  | 487.515 | 0.18645553 | 578.4149 | 0.1709703
1905.0186 | 13.586794 | 40.776211 | 186973.22 |  | 487.0837 | 0.18697322 | 578.1553 | 0.1714066
1906.0186 | 13.619623 | 40.720898 | 187596.63 |  | 486.423 | 0.18759663 | 577.6743 | 0.1719316
1907.0186 | 13.653649 | 40.72253 | 188229.8 |  | 486.4425 | 0.1882298 | 578.0054 | 0.1724646
1908.0186 | 13.686708 | 40.659348 | 188855.06 |  | 485.6877 | 0.18885506 | 577.4123 | 0.1729907
1909.0186 | 13.719623 | 40.647575 | 189373.39 |  | 485.5471 | 0.18937339 | 577.4968 | 0.1734266
1910.0186 | 13.753179 | 40.580288 | 190007.55 |  | 484.7433 | 0.19000755 | 576.8482 | 0.1739597
1911.0186 | 13.786613 | 40.563839 | 190649.42 |  | 484.5468 | 0.19064942 | 576.9254 | 0.1744989
1912.0186 | 13.820039 | 40.53458 | 191143.13 |  | 484.1973 | 0.19114313 | 576.7483 | 0.1749135
1913.0186 | 13.85378 | 40.48399 | 191782.3 |  | 483.593 | 0.1917823 | 576.3376 | 0.1754499
1914.0186 | 13.886518 | 40.431984 | 192411.38 |  | 482.9718 | 0.19241138 | 575.9011 | 0.1759776
1915.0186 | 13.920577 | 40.425152 | 193051.7 |  | 482.8902 | 0.1930517 | 576.113 | 0.1765145
1916.0186 | 13.954297 | 40.355682 | 193548.97 |  | 482.0603 | 0.19354897 | 575.3626 | 0.1769312
1917.0186 | 13.98704 | 40.317673 | 194197.81 |  | 481.6063 | 0.19419781 | 575.1332 | 0.1774747
1918.0186 | 14.02044 | 40.28883 | 194842.98 |  | 481.2618 | 0.19484298 | 575.0323 | 0.1780148
1919.0186 | 14.053978 | 40.240681 | 195487.97 |  | 480.6866 | 0.19548797 | 574.6551 | 0.1785544
1920.0186 | 14.086659 | 40.162178 | 196135.63 |  | 479.7489 | 0.19613563 | 573.8447 | 0.1790961
1921.0186 | 14.120241 | 40.134895 | 196767.63 |  | 479.423 | 0.19676763 | 573.7579 | 0.1796243
1922.0186 | 14.154146 | 40.095291 | 197262.94 |  | 478.9499 | 0.19726294 | 573.429 | 0.1800381
1923.0186 | 14.187677 | 40.030167 | 197911.89 |  | 478.172 | 0.19791189 | 572.8079 | 0.1805799
1924.0186 | 14.220896 | 39.988327 | 198558.58 |  | 477.6722 | 0.19855858 | 572.5181 | 0.1811197
1925.0186 | 14.252974 | 39.931129 | 199209.02 |  | 476.9889 | 0.19920902 | 572.0094 | 0.1816622
1926.0186 | 14.286392 | 39.888176 | 199859.25 |  | 476.4759 | 0.19985925 | 571.704 | 0.1822043
1927.0186 | 14.319983 | 39.841759 | 200512.47 |  | 475.9214 | 0.20051247 | 571.3496 | 0.1827485
1928.0186 | 14.353364 | 39.774658 | 200990.66 |  | 475.1198 | 0.20099066 | 570.6145 | 0.1831468
1929.0186 | 14.385993 | 39.70845 | 201650.14 |  | 474.329 | 0.20165014 | 569.9775 | 0.1836957
1930.0186 | 14.419912 | 39.663094 | 202308.36 |  | 473.7872 | 0.20230836 | 569.6383 | 0.1842433
1931.0186 | 14.453952 | 39.589909 | 202965.94 |  | 472.913 | 0.20296594 | 568.8982 | 0.1847901
1932.0186 | 14.48684 | 39.538239 | 203633.31 |  | 472.2958 | 0.20363331 | 568.4709 | 0.1853447
1933.0186 | 14.519849 | 39.476563 | 204282.11 |  | 471.559 | 0.20428211 | 567.8901 | 0.1858836
1934.0186 | 14.55343 | 39.413895 | 204937.09 |  | 470.8104 | 0.20493709 | 567.2969 | 0.1864274
1935.0186 | 14.586676 | 39.367996 | 205596.41 |  | 470.2622 | 0.20559641 | 566.9464 | 0.1869744
1936.0186 | 14.620882 | 39.293262 | 206244.03 |  | 469.3694 | 0.20624403 | 566.1741 | 0.1875114
1937.0186 | 14.653696 | 39.240036 | 206770.75 |  | 468.7336 | 0.20677075 | 565.654 | 0.187948
1938.0186 | 14.687622 | 39.176239 | 207440.91 |  | 467.9716 | 0.20744091 | 565.048 | 0.1885032
1939.0186 | 14.720118 | 39.126945 | 208098.8 |  | 467.3827 | 0.2080988 | 564.6445 | 0.1890479
1940.0186 | 14.752999 | 39.037582 | 208757.2 |  | 466.3153 | 0.2087572 | 563.6619 | 0.1895927
1941.0186 | 14.786931 | 38.991356 | 209429.27 |  | 465.7631 | 0.20942927 | 563.3075 | 0.1901486
1942.0186 | 14.820306 | 38.91444 | 210092.36 |  | 464.8443 | 0.21009236 | 562.5045 | 0.1906967
1943.0186 | 14.852943 | 38.835926 | 210759.81 |  | 463.9064 | 0.21075981 | 561.6792 | 0.1912481
1944.0186 | 14.887062 | 38.808525 | 211418.22 |  | 463.5791 | 0.21141822 | 561.5882 | 0.1917918
1945.0186 | 14.919829 | 38.709068 | 212076.58 |  | 462.3911 | 0.21207658 | 560.4534 | 0.1923351
1946.0186 | 14.952719 | 38.616638 | 212747.55 |  | 461.287 | 0.21274755 | 559.4246 | 0.1928885
1947.0186 | 14.98744 | 38.56538 | 213420 |  | 460.6747 | 0.21342 | 558.9919 | 0.1934428
1948.0186 | 15.020866 | 38.499859 | 214093.5 |  | 459.892 | 0.2140935 | 558.3519 | 0.1939977
1949.0186 | 15.054537 | 38.425728 | 214761.66 |  | 459.0065 | 0.21476166 | 557.5835 | 0.1945479
1950.0186 | 15.086515 | 38.363224 | 215264.13 |  | 458.2599 | 0.21526413 | 556.9068 | 0.1949614
1951.0186 | 15.120759 | 38.263618 | 215931 |  | 457.07 | 0.215931 | 555.7656 | 0.19551
1952.0186 | 15.153578 | 38.185921 | 216599 |  | 456.1419 | 0.216599 | 554.9418 | 0.1960593
1953.0186 | 15.187004 | 38.107941 | 217272.66 |  | 455.2104 | 0.21727266 | 554.1152 | 0.1966128
1954.0186 | 15.22054 | 38.033188 | 217952.23 |  | 454.3175 | 0.21795223 | 553.337 | 0.1971709
1955.0186 | 15.254079 | 37.952538 | 218622.92 |  | 453.3541 | 0.21862292 | 552.4677 | 0.1977215
1956.0186 | 15.286898 | 37.875076 | 219297.2 |  | 452.4288 | 0.2192972 | 551.6452 | 0.1982746
1957.0186 | 15.320419 | 37.770416 | 219970.98 |  | 451.1786 | 0.21997098 | 550.4248 | 0.1988271
1958.0186 | 15.353498 | 37.676048 | 220646.09 |  | 450.0513 | 0.22064609 | 549.3534 | 0.1993803
1959.0186 | 15.386967 | 37.60907 | 221320.55 |  | 449.2513 | 0.22132055 | 548.6798 | 0.1999327
1960.0186 | 15.420473 | 37.514816 | 222002.53 |  | 448.1254 | 0.22200253 | 547.6103 | 0.2004909
1961.0186 | 15.452986 | 37.439617 | 222675.7 |  | 447.2271 | 0.2226757 | 546.8137 | 0.2010417
1962.0186 | 15.486733 | 37.343529 | 223352.41 |  | 446.0793 | 0.22335241 | 545.7122 | 0.201595
1963.0186 | 15.519751 | 37.237827 | 224023.61 |  | 444.8167 | 0.22402361 | 544.4661 | 0.2021435
1964.0186 | 15.552979 | 37.170731 | 224698.02 |  | 444.0152 | 0.22469802 | 543.7845 | 0.2026943
1965.0186 | 15.587143 | 37.075481 | 225379.03 |  | 442.8774 | 0.22537903 | 542.6927 | 0.2032502
1966.0186 | 15.620644 | 36.963585 | 226059.23 |  | 441.5408 | 0.22605923 | 541.3551 | 0.2038051
1967.0186 | 15.653028 | 36.875637 | 226737.73 |  | 440.4902 | 0.22673773 | 540.3659 | 0.2043584
1968.0186 | 15.686273 | 36.780827 | 227422.5 |  | 439.3577 | 0.2274225 | 539.2775 | 0.2049164
1969.0186 | 15.71972 | 36.679245 | 228099.83 |  | 438.1442 | 0.22809983 | 538.0849 | 0.2054681
1970.0186 | 15.753639 | 36.587666 | 228781.91 |  | 437.0503 | 0.22878191 | 537.0395 | 0.2060234
1971.0186 | 15.787091 | 36.4907 | 229467.95 |  | 435.892 | 0.22946795 | 535.9153 | 0.2065815
1972.0186 | 15.819672 | 36.410774 | 230147.72 |  | 434.9373 | 0.23014772 | 535.0371 | 0.2071343
1973.0186 | 15.853835 | 36.286808 | 230830.67 |  | 433.4565 | 0.23083067 | 533.5115 | 0.2076893
1974.0186 | 15.886347 | 36.174911 | 231504.73 |  | 432.1198 | 0.23150473 | 532.1576 | 0.2082368
1975.0186 | 15.920518 | 36.081173 | 232191.8 |  | 431.0001 | 0.2321918 | 531.0748 | 0.2087945
1976.0186 | 15.953535 | 35.963806 | 232875.88 |  | 429.5981 | 0.23287588 | 529.6412 | 0.2093496
1977.0186 | 15.987431 | 35.851318 | 233569.06 |  | 428.2544 | 0.23356906 | 528.2814 | 0.2099116
1978.0186 | 16.020281 | 35.728294 | 234248.19 |  | 426.7849 | 0.23424819 | 526.7584 | 0.210462
1979.0186 | 16.054579 | 35.642151 | 234945.28 |  | 425.7559 | 0.23494528 | 525.7852 | 0.2110267
1980.0186 | 16.086695 | 35.517914 | 235629.33 |  | 424.2718 | 0.23562933 | 524.2427 | 0.2115804
1981.0186 | 16.11994 | 35.404072 | 236310.2 |  | 422.9119 | 0.2363102 | 522.8503 | 0.2121313
1982.0186 | 16.152826 | 35.288692 | 236992.81 |  | 421.5337 | 0.23699281 | 521.4341 | 0.2126833
1983.0186 | 16.186659 | 35.197361 | 237689.48 |  | 420.4427 | 0.23768948 | 520.3775 | 0.2132463
1984.0186 | 16.220165 | 35.069225 | 238373.59 |  | 418.9121 | 0.23837359 | 518.7697 | 0.2137989
1985.0186 | 16.25288 | 34.921425 | 239060.81 |  | 417.1466 | 0.23906081 | 516.87 | 0.2143537
1986.0186 | 16.286716 | 34.807316 | 239746.7 |  | 415.7835 | 0.2397467 | 515.4662 | 0.2149071
1987.0186 | 16.319277 | 34.671558 | 240436.59 |  | 414.1618 | 0.24043659 | 513.7415 | 0.2154634
1988.0186 | 16.352972 | 34.559723 | 241125.94 |  | 412.8259 | 0.24112594 | 512.369 | 0.216019
1989.0186 | 16.388037 | 34.436806 | 241813.08 |  | 411.3577 | 0.24181308 | 510.8293 | 0.2165725
1990.0186 | 16.420172 | 34.307461 | 242503.33 |  | 409.8126 | 0.24250333 | 509.1935 | 0.2171282
1991.0186 | 16.454533 | 34.16375 | 243197.55 |  | 408.0959 | 0.24319755 | 507.3438 | 0.2176867
2022.0186 | 16.466909 | 33.501915 | -4027.6643 |  | 400.1901 | -0.0040276643 | 398.5783 | -0.004035797
2023.0186 | 16.500578 | 34.07999 | -4033.1379 |  | 407.0954 | -0.0040331379 | 405.4535 | -0.004041293
2024.0186 | 16.533503 | 33.906483 | -4033.9236 |  | 405.0228 | -0.0040339236 | 403.389 | -0.004042082
2025.0186 | 16.56669 | 33.794147 | -4036.9685 |  | 403.6809 | -0.0040369685 | 402.0513 | -0.004045139
2026.0186 | 16.600065 | 33.628422 | -4036.3945 |  | 401.7013 | -0.0040363945 | 400.0798 | -0.004044563
2027.0186 | 16.634573 | 33.505817 | -4037.9185 |  | 400.2367 | -0.0040379185 | 398.6206 | -0.004046093
2028.0186 | 16.667135 | 33.35273 | -4039.8774 |  | 398.4081 | -0.0040398774 | 396.7985 | -0.00404806
2029.0186 | 16.700378 | 33.19136 | -4037.5659 |  | 396.4804 | -0.0040375659 | 394.8796 | -0.004045739
2030.0186 | 16.734118 | 33.057423 | -4041.7854 |  | 394.8805 | -0.0040417854 | 393.2845 | -0.004049975
2031.0186 | 16.767759 | 32.909309 | -4040.4089 |  | 393.1113 | -0.0040404089 | 391.5229 | -0.004048593
2032.0186 | 16.800512 | 32.746578 | -4041.166 |  | 391.1674 | -0.004041166 | 389.5866 | -0.004049354
2033.0186 | 16.833616 | 32.590237 | -4041.189 |  | 389.2999 | -0.004041189 | 387.7266 | -0.004049377
2034.0186 | 16.867538 | 32.434376 | -4042.29 |  | 387.438 | -0.00404229 | 385.8719 | -0.004050482
2035.0186 | 16.9009 | 32.293064 | -4044.0601 |  | 385.75 | -0.0040440601 | 384.19 | -0.004052259
2036.0186 | 16.933964 | 32.112438 | -4039.3748 |  | 383.5924 | -0.0040393748 | 382.0429 | -0.004047555
2037.0186 | 16.967413 | 31.977087 | -4037.8542 |  | 381.9756 | -0.0040378542 | 380.4332 | -0.004046028
2038.0186 | 16.999895 | 31.786549 | -4037.4006 |  | 379.6996 | -0.0040374006 | 378.1666 | -0.004045573
2039.0186 | 17.034714 | 31.623232 | -4039.7722 |  | 377.7487 | -0.0040397722 | 376.2227 | -0.004047954
2040.0186 | 17.067802 | 31.448853 | -4034.9229 |  | 375.6657 | -0.0040349229 | 374.1499 | -0.004043085
2041.0186 | 17.100307 | 31.250837 | -4036.7004 |  | 373.3003 | -0.0040367004 | 371.7934 | -0.00404487
2042.0186 | 17.133326 | 31.093102 | -4035.9287 |  | 371.4161 | -0.0040359287 | 369.9171 | -0.004044095
2043.0186 | 17.167131 | 30.912153 | -4033.0728 |  | 369.2546 | -0.0040330728 | 367.7654 | -0.004041228
2044.0186 | 17.200201 | 30.736286 | -4034.0969 |  | 367.1539 | -0.0040340969 | 365.6727 | -0.004042256
2045.0186 | 17.234049 | 30.511595 | -4032.7134 |  | 364.4699 | -0.0040327134 | 363.0001 | -0.004040867
2046.0186 | 17.26791 | 30.351667 | -4036.0508 |  | 362.5595 | -0.0040360508 | 361.0962 | -0.004044218
2047.0186 | 17.301628 | 30.168972 | -4034.6384 |  | 360.3771 | -0.0040346384 | 358.9231 | -0.0040428
2048.0186 | 17.333206 | 29.971212 | -4033.7861 |  | 358.0148 | -0.0040337861 | 356.5707 | -0.004041944
2049.0186 | 17.367496 | 29.756945 | -4032.2324 |  | 355.4554 | -0.0040322324 | 354.0221 | -0.004040384
2050.0186 | 17.399803 | 29.562181 | -4030.4727 |  | 353.1288 | -0.0040304727 | 351.7056 | -0.004038617
2051.0186 | 17.433018 | 29.37277 | -4029.551 |  | 350.8663 | -0.004029551 | 349.4524 | -0.004037692
2052.0186 | 17.467657 | 29.157108 | -4029.5786 |  | 348.2901 | -0.0040295786 | 346.8867 | -0.004037719
2053.0186 | 17.500853 | 28.919395 | -4027.2273 |  | 345.4506 | -0.0040272273 | 344.0594 | -0.004035358
2054.0186 | 17.533447 | 28.707571 | -4028.1396 |  | 342.9203 | -0.0040281396 | 341.5389 | -0.004036274
2055.0186 | 17.568211 | 28.467491 | -4028.5825 |  | 340.0525 | -0.0040285825 | 338.6825 | -0.004036719
2056.0186 | 17.600693 | 28.257582 | -4025.7747 |  | 337.545 | -0.0040257747 | 336.1861 | -0.0040339
2057.0186 | 17.634197 | 28.008865 | -4025.78 |  | 334.574 | -0.00402578 | 333.2271 | -0.004033905
2058.0186 | 17.66678 | 27.749762 | -4024.6365 |  | 331.479 | -0.0040246365 | 330.1449 | -0.004032757
2059.0186 | 17.700871 | 6.3846836 | -4023.395 |  | 76.2669 | -0.004023395 | 75.96005 | -0.004031511
2060.0186 | 17.735151 | 2.1937146 | -4023.1067 |  | 26.20456 | -0.0040231067 | 26.09913 | -0.004031221
2061.0186 | 17.766867 | 1.2396588 | -4022.813 |  | 14.80808 | -0.004022813 | 14.74851 | -0.004030926
2062.0186 | 17.800472 | 0.65073311 | -4018.9485 |  | 7.773196 | -0.0040189485 | 7.741956 | -0.004027046
2063.0186 | 17.834011 | 0.23867384 | -4016.8049 |  | 2.851028 | -0.0040168049 | 2.839576 | -0.004024894
2064.0186 | 17.866972 | 0.13118058 | -4017.3 |  | 1.56699 | -0.0040173 | 1.560695 | -0.004025391
2065.0186 | 17.900581 | 0.14580283 | -4017.1589 |  | 1.741657 | -0.0040171589 | 1.734661 | -0.004025249
2066.0186 | 17.933359 | 0.1268518 | -4015.356 |  | 1.515282 | -0.004015356 | 1.509197 | -0.004023439
2067.0186 | 17.966625 | 0.11642984 | -4015.9895 |  | 1.390788 | -0.0040159895 | 1.385203 | -0.004024075
2068.0186 | 18.000435 | 0.1240413 | -4014.5125 |  | 1.481709 | -0.0040145125 | 1.475761 | -0.004022592
2069.0186 | 18.034424 | 0.13576619 | -4015.2505 |  | 1.621767 | -0.0040152505 | 1.615255 | -0.004023333
2070.0186 | 18.067207 | 0.12500033 | -4009.387 |  | 1.493165 | -0.004009387 | 1.487179 | -0.004017446
2071.0186 | 18.100634 | 0.13070026 | -4013.0024 |  | 1.561253 | -0.0040130024 | 1.554987 | -0.004021076
2072.0186 | 18.133341 | 0.12545179 | -4011.9207 |  | 1.498558 | -0.0040119207 | 1.492546 | -0.00401999
2073.0186 | 18.166555 | 0.13497503 | -4010.4827 |  | 1.612316 | -0.0040104827 | 1.60585 | -0.004018546
2074.0186 | 18.200989 | 0.14292783 | -4011.6768 |  | 1.707314 | -0.0040116768 | 1.700465 | -0.004019745
|  | 41.759815 |  | max | 498.8331 |  | 580.0662

## 1b
MTS793¦BTW¦ENU¦1¦2¦.¦/¦:¦1¦0¦0¦A | [16 empty] | static points | [7 empty] | ENGINEERING |  |  | TRUE
[19 empty] | engineering |  | TRUE |  | YIELD |  | stress | strain | load | stress | strain | load
Data Header: |  |  |  |  | Time: | 2074.2061 | Sec | 3/11/2014 9:01:05 AM |  |  |  | section | [6 empty] | stress | strain | stress | strain | dynamic | 0.2% offset | 403.7176616 | 0.003967128 | 34.680962 | 405.3193 | 0.00395928 | 34.680962
Data Acquisition: | Timed | [10 empty] | w | t | A |  | loading rate | ustrain | kN | Mpa | mm/mm |  |  |  | 0.5% strain | 408.8163 | 0.00500834 | 35.118958 | 410.8638 | 0.00499584 | 35.118958
Station Name: | 1000 FM w_2 exten.cfg | [10 empty] | mm | mm | mm2 |  | 0.1mm/min | 6087 | 34.45 | 401.0291 | 0.006087 | 403.4701 | 403.4701 | static | first static value | 401 | 0.00609 | 34.45 | 403.47 | 0.00607 | 34.45
Test File Name: | Meng coupon.tst |  |  |  | ENGINEERING |  | TRUE |  |  |  |  | 12.674 | 6.778 | 85.904372 |  |  | 7092 | 34.63 | 403.1244 | 0.007092 | 405.9834 | 0.00706697
Time | 1000 FM Displ | 1000 FM Force | Ext 1 |  | stress | strain | stress | strain | [8 empty] | 8100 | 34.78 | 404.8706 | 0.0081 | 408.15 | 0.008067371 | ULTIMATE TENSILE STRESS
Sec | mm | kN | microstrain |  | Mpa | mm/mm | Mpa | mm/mm | E | E | [6 empty] | 12000 | 35.45 | 412.67 | 0.012 | 417.622 | 0.01192857 | dynamic |  | 492.1886 | 0.16211066 | 42.280972 | 593.4216 | 0.2060087 | 41.486645
1.0107422 | 0.00071972609 | -0.29694095 | 13.311754 |  | -3.45666 | 1.3311754e-05 | -3.456706 | 1.331167e-05 | -259669.8 | -259675 | [5 empty] | 1.5mm/min | 20370 | 36.04 | 419.5381 | 0.02037 | 428.0841 | 0.02016531 | static |  | 467.6 | 0.1611 | 40.18 | 568.9421 | 0.205387 | 39.8
2.0107422 | 0.0016093254 | -0.11074209 | 6.1858273 |  | -1.289138 | 6.1858273e-06 | -1.289146 | 6.185808e-06 | -208401.8 | -208403.8 | [6 empty] | 40020 | 38.08 | 443.2855 | 0.04002 | 461.0258 | 0.03923994
3.0107422 | 0.0033840537 | 0.07317549 | 23.109869 |  | 0.8518287 | 2.3109869e-05 | 0.8518484 | 2.31096e-05 | 36859.95 | 36861.23 | [6 empty] | 60200 | 39.06 | 454.6936 | 0.0602 | 482.0662 | 0.05845757 | E |  | 193391 |  |  | 193680 |  |  |  | ENGINEERING |  | TRUE |  | E
4.0107422 | 0.0045061111 | 0.2302307 | 40.429115 |  | 2.680093 | 4.0429115e-05 | 2.680201 | 4.04283e-05 | 66291.16 | 66295.18 | [6 empty] | 100300 | 39.94 | 464.9376 | 0.1003 | 511.5708 | 0.09558287 | at strain of 0.001 | [6 empty] | LOAD | USTRAIN | STRESS | STRAIN | STRESS | STRSIN | ENGINEERING | TRUE
5.0107422 | 0.0069379807 | 0.39856866 | 42.242489 |  | 4.639699 | 4.2242489e-05 | 4.639894 | 4.22416e-05 | 109834.9 | 109841.8 | [5 empty] | max | 161100 | 40.18 | 467.7314 | 0.1611 | 543.083 | 0.1493678 | [7 empty] | 16.529924 | 994.99579 | 192.4232 | 0.00099499579 | 192.6147 | 0.0009945011 | 193391 | 193679.7
6.0107422 | 0.0076532364 | 0.53242344 | 56.805958 |  | 6.197889 | 5.6805958e-05 | 6.198241 | 5.680434e-05 | 109106.3 | 109115.6 | [6 empty] | 228000 | 39.8 | 463.3079 | 0.228 | 568.9421 | 0.2053868
7.0107422 | 0.0094145536 | 0.76097047 | 71.198502 |  | 8.858382 | 7.1198502e-05 | 8.859013 | 7.119597e-05 | 124418.1 | 124431.4 | [6 empty] | 248800 | 38.91 | 452.9475 | 0.2488 | 565.6408 | 0.2221831
8.0107422 | 0.011712313 | 0.90951109 | 82.231766 |  | 10.58753 | 8.2231766e-05 | 10.5884 | 8.222839e-05 | 128752.3 | 128768.2
9.0107422 | 0.012923777 | 1.1112611 | 102.39447 |  | 12.93608 | 0.00010239447 | 12.93741 | 0.0001023892 | 126335.7 | 126355.1
10.010742 | 0.015476346 | 1.2470146 | 98.692482 |  | 14.51637 | 9.8692482e-05 | 14.51781 | 9.868761e-05 | 147086.9 | 147108.7
11.010742 | 0.017653406 | 1.4411515 | 112.61194 |  | 16.7763 | 0.00011261194 | 16.77819 | 0.0001126056 | 148974.5 | 148999.6
12.010742 | 0.018131733 | 1.6078917 | 108.56792 |  | 18.71731 | 0.00010856792 | 18.71934 | 0.000108562 | 172401.8 | 172429.9
13.010742 | 0.019396842 | 1.7711954 | 129.44255 |  | 20.61831 | 0.00012944255 | 20.62098 | 0.0001294342 | 159285.4 | 159316.4
14.010742 | 0.020478666 | 1.922132 | 138.04951 |  | 22.37535 | 0.00013804951 | 22.37844 | 0.00013804 | 162082.1 | 162115.6
15.010742 | 0.022266805 | 2.101856 | 154.23007 |  | 24.4675 | 0.00015423007 | 24.47127 | 0.0001542182 | 158642.9 | 158679.6
16.010742 | 0.024689734 | 2.286119 | 170.66185 |  | 26.61249 | 0.00017066185 | 26.61703 | 0.0001706473 | 155936.9 | 155976.9
17.010742 | 0.026258826 | 2.4409962 | 179.50635 |  | 28.4154 | 0.00017950635 | 28.4205 | 0.0001794902 | 158297.4 | 158340.1
18.010742 | 0.027702749 | 2.6389751 | 181.84459 |  | 30.72005 | 0.00018184459 | 30.72564 | 0.0001818281 | 168935.7 | 168981.8
19.010742 | 0.030429661 | 2.8186572 | 207.38274 |  | 32.81171 | 0.00020738274 | 32.81852 | 0.0002073612 | 158218.1 | 158267.4
20.010742 | 0.031176209 | 2.9993834 | 206.98138 |  | 34.91553 | 0.00020698138 | 34.92275 | 0.00020696 | 168689.2 | 168741.6
21.010742 | 0.033017993 | 3.1214292 | 213.02055 |  | 36.33625 | 0.00021302055 | 36.34399 | 0.0002129979 | 170576.3 | 170630.8
22.010742 | 0.035575032 | 3.3116119 | 227.03062 |  | 38.55015 | 0.00022703062 | 38.5589 | 0.0002270049 | 169801.5 | 169859.4
23.010742 | 0.035266578 | 3.4622509 | 247.4875 |  | 40.30372 | 0.0002474875 | 40.3137 | 0.0002474569 | 162851.5 | 162912
24.010742 | 0.038418174 | 3.6360288 | 251.22801 |  | 42.32665 | 0.00025122801 | 42.33729 | 0.0002511965 | 168479 | 168542.5
25.010742 | 0.040045381 | 3.8120472 | 269.54309 |  | 44.37567 | 0.00026954309 | 44.38763 | 0.0002695068 | 164632.9 | 164699.5
26.010742 | 0.041243434 | 3.9850335 | 268.11252 |  | 46.38938 | 0.00026811252 | 46.40182 | 0.0002680766 | 173022.1 | 173091.7
27.010742 | 0.043232739 | 4.1597509 | 280.63211 |  | 48.42325 | 0.00028063211 | 48.43684 | 0.0002805927 | 172550.6 | 172623.3
28.010742 | 0.045092404 | 4.3193994 | 282.95139 |  | 50.2817 | 0.00028295139 | 50.29593 | 0.0002829114 | 177704.4 | 177779.8
29.010742 | 0.045704842 | 4.4880061 | 292.92099 |  | 52.24444 | 0.00029292099 | 52.25974 | 0.0002928781 | 178356.8 | 178435.1
30.010742 | 0.048087537 | 4.6590152 | 303.75262 |  | 54.23514 | 0.00030375262 | 54.25161 | 0.0003037065 | 178550.4 | 178631.7
31.010742 | 0.050479174 | 4.7935362 | 312.87808 |  | 55.80108 | 0.00031287808 | 55.81854 | 0.0003128291 | 178347.7 | 178431.4
32.010742 | 0.051650405 | 4.9490752 | 329.35294 |  | 57.6117 | 0.00032935294 | 57.63067 | 0.0003292987 | 174923.9 | 175010.3
33.010742 | 0.051981211 | 5.1770134 | 341.50146 |  | 60.2651 | 0.00034150146 | 60.28568 | 0.0003414432 | 176471 | 176561.4
34.010742 | 0.055195391 | 5.3069735 | 350.23099 |  | 61.77796 | 0.00035023099 | 61.79959 | 0.0003501697 | 176392 | 176484.7
35.010742 | 0.056187809 | 5.532486 | 356.25449 |  | 64.40312 | 0.00035625449 | 64.42607 | 0.000356191 | 180778.4 | 180875
36.010742 | 0.0587672 | 5.682879 | 366.43732 |  | 66.15383 | 0.00036643732 | 66.17808 | 0.0003663702 | 180532.5 | 180631.7
37.010742 | 0.060103834 | 5.8665886 | 383.46518 |  | 68.29238 | 0.00038346518 | 68.31857 | 0.0003833917 | 178092.8 | 178195.2
38.010742 | 0.06172657 | 5.9986324 | 392.35199 |  | 69.82949 | 0.00039235199 | 69.85689 | 0.000392275 | 177976.6 | 178081.4
39.010742 | 0.06287992 | 6.1944404 | 389.77573 |  | 72.10887 | 0.00038977573 | 72.13698 | 0.0003896998 | 185000.9 | 185109.1
40.010742 | 0.064972043 | 6.373611 | 429.56577 |  | 74.19458 | 0.00042956577 | 74.22645 | 0.0004294735 | 172719.9 | 172831.3
41.010742 | 0.067287683 | 6.5600581 | 426.54419 |  | 76.36499 | 0.00042654419 | 76.39756 | 0.0004264532 | 179031.8 | 179146.4
42.010742 | 0.068534911 | 6.726759 | 429.86514 |  | 78.30554 | 0.00042986514 | 78.3392 | 0.0004297728 | 182163 | 182280.5
43.010742 | 0.070363283 | 6.8934622 | 441.54242 |  | 80.24611 | 0.00044154242 | 80.28155 | 0.000441445 | 181740.4 | 181860.8
44.010742 | 0.069952011 | 7.0162849 | 441.38434 |  | 81.67588 | 0.00044138434 | 81.71193 | 0.000441287 | 185044.8 | 185167.3
45.010742 | 0.073711574 | 7.255785 | 459.94598 |  | 84.46388 | 0.00045994598 | 84.50273 | 0.0004598402 | 183638.7 | 183765.4
46.010742 | 0.074543059 | 7.3813925 | 477.44812 |  | 85.92606 | 0.00047744812 | 85.96709 | 0.0004773342 | 179969.4 | 180098.3
47.010742 | 0.076062977 | 7.5488172 | 479.80685 |  | 87.87504 | 0.00047980685 | 87.9172 | 0.0004796918 | 183146.7 | 183278.5
48.010742 | 0.078472495 | 7.7657452 | 489.09186 |  | 90.40027 | 0.00048909186 | 90.44449 | 0.0004889723 | 184832.9 | 184968.5
49.010742 | 0.079648197 | 7.9142222 | 505.59024 |  | 92.12868 | 0.00050559024 | 92.17526 | 0.0005054625 | 182220.1 | 182358.3
50.010742 | 0.08136481 | 8.0982456 | 499.32965 |  | 94.27088 | 0.00049932965 | 94.31795 | 0.000499205 | 188794.9 | 188936.3
51.010742 | 0.083872676 | 8.2815495 | 521.78802 |  | 96.4047 | 0.00052178802 | 96.455 | 0.0005216519 | 184758.4 | 184903
52.010742 | 0.084713101 | 8.4467745 | 534.46954 |  | 98.32807 | 0.00053446954 | 98.38062 | 0.0005343268 | 183973.2 | 184120.7
53.010742 | 0.085857511 | 8.6201677 | 535.82269 |  | 100.3465 | 0.00053582269 | 100.4003 | 0.0005356792 | 187275.6 | 187426.2
54.010742 | 0.089223683 | 8.7956476 | 538.16949 |  | 102.3893 | 0.00053816949 | 102.4444 | 0.0005380247 | 190254.7 | 190408.3
55.010742 | 0.090166926 | 8.9688272 | 564.81366 |  | 104.4052 | 0.00056481366 | 104.4642 | 0.0005646542 | 184849 | 185005.6
56.010742 | 0.09200871 | 9.1189337 | 567.81708 |  | 106.1526 | 0.00056781708 | 106.2129 | 0.0005676559 | 186948.6 | 187107.9
57.010742 | 0.093086064 | 9.3068943 | 589.65161 |  | 108.3406 | 0.00058965161 | 108.4045 | 0.0005894778 | 183736.7 | 183899.2
58.010742 | 0.095580518 | 9.4945555 | 601.21625 |  | 110.5252 | 0.00060121625 | 110.5916 | 0.0006010356 | 183836 | 184001.8
59.010742 | 0.096483529 | 9.6553469 | 603.67847 |  | 112.3969 | 0.00060367847 | 112.4648 | 0.0006034963 | 186186.8 | 186355.4
60.010742 | 0.098919868 | 9.8346539 | 610.841 |  | 114.4842 | 0.000610841 | 114.5542 | 0.0006106545 | 187420.7 | 187592.4
61.010742 | 0.10044873 | 9.987565 | 627.77893 |  | 116.2643 | 0.00062777893 | 116.3372 | 0.000627582 | 185199.4 | 185373.8
62.010742 | 0.1014635 | 10.168969 | 630.94507 |  | 118.376 | 0.00063094507 | 118.4507 | 0.0006307461 | 187616.9 | 187794.5
63.010742 | 0.10353327 | 10.327483 | 647.0094 |  | 120.2212 | 0.0006470094 | 120.299 | 0.0006468002 | 185810.6 | 185991
64.010742 | 0.1054287 | 10.497947 | 661.76575 |  | 122.2056 | 0.00066176575 | 122.2864 | 0.0006615469 | 184665.9 | 184849.2
65.010742 | 0.10673851 | 10.678288 | 656.11487 |  | 124.3049 | 0.00065611487 | 124.3865 | 0.0006558997 | 189456 | 189642.5
66.010742 | 0.10837913 | 10.793507 | 678.00531 |  | 125.6462 | 0.00067800531 | 125.7313 | 0.0006777756 | 185317.4 | 185505.9
67.010742 | 0.10929555 | 10.997755 | 694.46082 |  | 128.0238 | 0.00069446082 | 128.1127 | 0.0006942198 | 184349.9 | 184542
68.010742 | 0.11168718 | 11.159114 | 688.03314 |  | 129.9021 | 0.00068803314 | 129.9915 | 0.0006877966 | 188802.2 | 188997.1
69.010742 | 0.11235327 | 11.333917 | 709.55328 |  | 131.937 | 0.00070955328 | 132.0306 | 0.0007093017 | 185943.8 | 186141.7
70.010742 | 0.11554062 | 11.489908 | 703.59351 |  | 133.7529 | 0.00070359351 | 133.847 | 0.0007033461 | 190099.7 | 190300.3
71.010742 | 0.1170963 | 11.672815 | 724.5224 |  | 135.8821 | 0.0007245224 | 135.9805 | 0.0007242601 | 187547.1 | 187751
72.010742 | 0.11810213 | 11.829807 | 749.50397 |  | 137.7096 | 0.00074950397 | 137.8128 | 0.0007492232 | 183734.3 | 183940.9
73.010742 | 0.12044013 | 11.992415 | 752.14813 |  | 139.6025 | 0.00075214813 | 139.7075 | 0.0007518654 | 185605.1 | 185814.5
74.010742 | 0.12158453 | 12.143038 | 743.70874 |  | 141.3559 | 0.00074370874 | 141.461 | 0.0007434323 | 190068.9 | 190281
75.010742 | 0.12394488 | 12.30582 | 779.37567 |  | 143.2508 | 0.00077937567 | 143.3625 | 0.0007790721 | 183802 | 184017
76.010742 | 0.12511164 | 12.480511 | 776.59436 |  | 145.2844 | 0.00077659436 | 145.3972 | 0.000776293 | 187078.9 | 187296.8
77.010742 | 0.1262337 | 12.66707 | 787.4834 |  | 147.4561 | 0.0007874834 | 147.5722 | 0.0007871735 | 187249.8 | 187471
78.010742 | 0.12811124 | 12.845757 | 802.1261 |  | 149.5362 | 0.0008021261 | 149.6561 | 0.0008018046 | 186424.8 | 186649.1
79.010742 | 0.13053864 | 12.989734 | 800.69623 |  | 151.2122 | 0.00080069623 | 151.3333 | 0.0008003758 | 188850.9 | 189077.8
80.010742 | 0.13116002 | 13.171665 | 828.30682 |  | 153.3301 | 0.00082830682 | 153.4571 | 0.000827964 | 185112.6 | 185342.7
81.010742 | 0.13400316 | 13.362979 | 840.742 |  | 155.5571 | 0.000840742 | 155.6879 | 0.0008403888 | 185023.6 | 185257
82.010742 | 0.13480335 | 13.525234 | 832.65076 |  | 157.4459 | 0.00083265076 | 157.577 | 0.0008323043 | 189090 | 189326.2
83.010742 | 0.13582706 | 13.682406 | 852.58344 |  | 159.2755 | 0.00085258344 | 159.4113 | 0.0008522202 | 186815.2 | 187054.2
84.010742 | 0.13829023 | 13.836683 | 850.61609 |  | 161.0715 | 0.00085061609 | 161.2085 | 0.0008502545 | 189358.6 | 189600.3
85.010742 | 0.14087856 | 14.014327 | 881.05237 |  | 163.1394 | 0.00088105237 | 163.2831 | 0.0008806645 | 185164.2 | 185409
86.010742 | 0.14175475 | 14.192644 | 875.88483 |  | 165.2152 | 0.00087588483 | 165.3599 | 0.0008755015 | 188626.6 | 188874.5
87.010742 | 0.14369488 | 14.33755 | 887.57672 |  | 166.902 | 0.00088757672 | 167.0501 | 0.0008871831 | 188042.3 | 188292.8
88.010742 | 0.14421791 | 14.50344 | 895.76245 |  | 168.8331 | 0.00089576245 | 168.9844 | 0.0008953615 | 188479.8 | 188733.1
89.010742 | 0.14635026 | 14.660285 | 905.50812 |  | 170.6589 | 0.00090550812 | 170.8135 | 0.0009050984 | 188467.6 | 188723.6
90.010742 | 0.14873296 | 14.862638 | 913.87317 |  | 173.0145 | 0.00091387317 | 173.1726 | 0.0009134558 | 189320 | 189579.6
91.010742 | 0.14951527 | 15.042502 | 929.43182 |  | 175.1083 | 0.00092943182 | 175.271 | 0.0009290002 | 188403.6 | 188666.3
92.010742 | 0.15115589 | 15.192782 | 930.79041 |  | 176.8577 | 0.00093079041 | 177.0223 | 0.0009303575 | 190008.1 | 190273.4
93.010742 | 0.15280098 | 15.372289 | 935.54639 |  | 178.9473 | 0.00093554639 | 179.1147 | 0.000935109 | 191275.7 | 191544.2
94.010742 | 0.15492886 | 15.552124 | 949.49139 |  | 181.0407 | 0.00094949139 | 181.2126 | 0.0009490409 | 190671.3 | 190942.9
95.010742 | 0.15664548 | 15.692944 | 964.39569 |  | 182.68 | 0.00096439569 | 182.8562 | 0.000963931 | 189424.3 | 189698.4
96.010742 | 0.15862137 | 15.866594 | 977.83936 |  | 184.7015 | 0.00097783936 | 184.8821 | 0.0009773616 | 188887.3 | 189164.4
97.010742 | 0.16021281 | 16.04648 | 971.93579 |  | 186.7955 | 0.00097193579 | 186.977 | 0.0009714638 | 192189.1 | 192469.4
98.010742 | 0.16185343 | 16.216709 | 1009.4546 |  | 188.7771 | 0.0010094546 | 188.9677 | 0.001008945 | 187009 | 187292.3
99.010742 | 0.16370863 | 16.363791 | 1005.3391 |  | 190.4893 | 0.0010053391 | 190.6808 | 0.001004834 | 189477.6 | 189763.5
100.01074 | 0.16401708 | 16.529924 | 994.99579 |  | 192.4232 | 0.00099499579 | 192.6147 | 0.0009945011 | 193391 | 193679.7
101.01074 | 0.16644448 | 16.718769 | 1035.1362 |  | 194.6215 | 0.0010351362 | 194.823 | 0.001034601 | 188015.4 | 188307.4
102.01074 | 0.16866624 | 16.884668 | 1024.2542 |  | 196.5528 | 0.0010242542 | 196.7541 | 0.00102373 | 191898.4 | 192193.3
103.01074 | 0.17063767 | 17.026712 | 1033.0917 |  | 198.2063 | 0.0010330917 | 198.411 | 0.001032558 | 191857.4 | 192154.8
104.01074 | 0.17127246 | 17.177444 | 1038.6982 |  | 199.9609 | 0.0010386982 | 200.1686 | 0.001038159 | 192511.1 | 192811.1
105.01074 | 0.17378926 | 17.348719 | 1038.2802 |  | 201.9547 | 0.0010382802 | 202.1644 | 0.001037742 | 194508.9 | 194811.9
106.01074 | 0.17411113 | 17.456423 | 1061.7135 |  | 203.2085 | 0.0010617135 | 203.4242 | 0.00106115 | 191396.7 | 191701.6
107.01074 | 0.17698556 | 17.662413 | 1073.8025 |  | 205.6064 | 0.0010738025 | 205.8272 | 0.001073226 | 191475.1 | 191783.6
108.01074 | 0.17787516 | 17.79952 | 1087.1039 |  | 207.2025 | 0.0010871039 | 207.4277 | 0.001086513 | 190600.4 | 190911.3
109.01074 | 0.17963648 | 17.971132 | 1103.9264 |  | 209.2002 | 0.0011039264 | 209.4311 | 0.001103318 | 189505.5 | 189819.4
110.01074 | 0.18262714 | 18.16267 | 1103.8041 |  | 211.4299 | 0.0011038041 | 211.6632 | 0.001103195 | 191546.5 | 191863.8
111.01074 | 0.18197447 | 18.343943 | 1117.6422 |  | 213.54 | 0.0011176422 | 213.7787 | 0.001117018 | 191063 | 191383.4
112.01074 | 0.18507242 | 18.491426 | 1115.7408 |  | 215.2569 | 0.0011157408 | 215.497 | 0.001115119 | 192927.3 | 193250.3
113.01074 | 0.18602461 | 18.644444 | 1158.04 |  | 217.0381 | 0.00115804 | 217.2895 | 0.00115737 | 187418.5 | 187744.2
114.01074 | 0.18853694 | 18.81988 | 1156.2716 |  | 219.0804 | 0.0011562716 | 219.3337 | 0.001155604 | 189471.4 | 189800.1
115.01074 | 0.18925667 | 18.971363 | 1145.5872 |  | 220.8438 | 0.0011455872 | 221.0968 | 0.001144932 | 192777.8 | 193109.2
116.01074 | 0.19102246 | 19.136221 | 1155.774 |  | 222.7629 | 0.001155774 | 223.0203 | 0.001155107 | 192739.1 | 193073.4
117.01074 | 0.19340515 | 19.312227 | 1166.6326 |  | 224.8117 | 0.0011666326 | 225.074 | 0.001165953 | 192701.4 | 193038.7
118.01074 | 0.19559115 | 19.420164 | 1177.0493 |  | 226.0682 | 0.0011770493 | 226.3343 | 0.001176357 | 192063.5 | 192402.7
119.01074 | 0.19658804 | 19.584528 | 1184.554 |  | 227.9816 | 0.001184554 | 228.2516 | 0.001183853 | 192461.9 | 192804
120.01074 | 0.198327 | 19.767773 | 1209.1078 |  | 230.1147 | 0.0012091078 | 230.3929 | 0.001208377 | 190317.8 | 190663.1
121.01074 | 0.198403 | 19.911249 | 1221.0679 |  | 231.7849 | 0.0012210679 | 232.0679 | 0.001220323 | 188463.5 | 188706.5 | average
122.01074 | 0.20113438 | 20.063374 | 1203.9315 |  | 233.5558 | 0.0012039315 | 233.8369 | 0.001203207
123.01074 | 0.20293593 | 20.206316 | 1233.7306 |  | 235.2197 | 0.0012337306 | 235.5099 | 0.00123297
124.01074 | 0.20477772 | 20.377447 | 1241.6156 |  | 237.2119 | 0.0012416156 | 237.5064 | 0.001240845
125.01074 | 0.20624399 | 20.52515 | 1238.7671 |  | 238.9312 | 0.0012387671 | 239.2272 | 0.001238
126.01074 | 0.2074331 | 20.686991 | 1256.6517 |  | 240.8152 | 0.0012566517 | 241.1178 | 0.001255863
127.01074 | 0.20982027 | 20.84449 | 1246.103 |  | 242.6487 | 0.001246103 | 242.951 | 0.001245327
128.01074 | 0.21159053 | 20.978773 | 1267.011 |  | 244.2118 | 0.001267011 | 244.5212 | 0.001266209
129.01074 | 0.21287352 | 21.148504 | 1280.2142 |  | 246.1877 | 0.0012802142 | 246.5028 | 0.001279395
130.01074 | 0.21389276 | 21.292616 | 1288.104 |  | 247.8652 | 0.001288104 | 248.1845 | 0.001287275
131.01074 | 0.21535903 | 21.427113 | 1296.2101 |  | 249.4309 | 0.0012962101 | 249.7542 | 0.001295371
132.01074 | 0.21788031 | 21.613295 | 1320.2501 |  | 251.5982 | 0.0013202501 | 251.9304 | 0.001319379
133.01074 | 0.21997243 | 21.740992 | 1324.1733 |  | 253.0847 | 0.0013241733 | 253.4199 | 0.001323297
134.01074 | 0.22206008 | 21.899771 | 1330.4835 |  | 254.9331 | 0.0013304835 | 255.2723 | 0.001329599
135.01074 | 0.22364706 | 22.041874 | 1336.1877 |  | 256.5873 | 0.0013361877 | 256.9301 | 0.001335296
136.01074 | 0.22418797 | 22.176252 | 1361.0515 |  | 258.1516 | 0.0013610515 | 258.5029 | 0.001360126
137.01074 | 0.22603869 | 22.352573 | 1345.3433 |  | 260.2041 | 0.0013453433 | 260.5542 | 0.001344439
138.01074 | 0.22796988 | 22.473503 | 1387.4744 |  | 261.6118 | 0.0013874744 | 261.9748 | 0.001386513
139.01074 | 0.22949874 | 22.635349 | 1385.2924 |  | 263.4959 | 0.0013852924 | 263.8609 | 0.001384334
140.01074 | 0.23208708 | 22.766777 | 1378.1156 |  | 265.0258 | 0.0013781156 | 265.391 | 0.001377167
141.01074 | 0.23198873 | 22.93819 | 1402.0531 |  | 267.0212 | 0.0014020531 | 267.3956 | 0.001401071
142.01074 | 0.23452789 | 23.058279 | 1422.8292 |  | 268.4192 | 0.0014228292 | 268.8011 | 0.001421818
143.01074 | 0.23731291 | 23.195927 | 1417.3311 |  | 270.0215 | 0.0014173311 | 270.4042 | 0.001416328
144.01074 | 0.23772418 | 23.339678 | 1435.4069 |  | 271.6949 | 0.0014354069 | 272.0849 | 0.001434378
145.01074 | 0.23948997 | 23.456154 | 1437.9039 |  | 273.0508 | 0.0014379039 | 273.4434 | 0.001436871
146.01074 | 0.24050474 | 23.647058 | 1457.407 |  | 275.2731 | 0.001457407 | 275.6743 | 0.001456346
147.01074 | 0.24265945 | 23.785372 | 1475.7404 |  | 276.8832 | 0.0014757404 | 277.2918 | 0.001474653
148.01074 | 0.24446547 | 23.907389 | 1467.2738 |  | 278.3036 | 0.0014672738 | 278.7119 | 0.001466198
149.01074 | 0.24669617 | 24.038759 | 1485.7579 |  | 279.8328 | 0.0014857579 | 280.2486 | 0.001484655
150.01074 | 0.24843514 | 24.211586 | 1483.7529 |  | 281.8447 | 0.0014837529 | 282.2629 | 0.001482653
151.01074 | 0.24916381 | 24.334492 | 1501.1431 |  | 283.2754 | 0.0015011431 | 283.7007 | 0.001500018
152.01074 | 0.25092959 | 24.452923 | 1520.2291 |  | 284.6541 | 0.0015202291 | 285.0868 | 0.001519075
153.01074 | 0.25348216 | 24.585163 | 1520.2448 |  | 286.1935 | 0.0015202448 | 286.6285 | 0.00151909
154.01074 | 0.25405884 | 24.739918 | 1516.9579 |  | 287.9949 | 0.0015169579 | 288.4318 | 0.001515808
155.01074 | 0.25519431 | 24.85902 | 1540.9459 |  | 289.3814 | 0.0015409459 | 289.8273 | 0.00153976
156.01074 | 0.25799721 | 25.012995 | 1558.636 |  | 291.1738 | 0.001558636 | 291.6276 | 0.001557423
157.01074 | 0.25886893 | 25.120728 | 1542.7428 |  | 292.4279 | 0.0015427428 | 292.8791 | 0.001541554
158.01074 | 0.26191771 | 25.240856 | 1575.7595 |  | 293.8263 | 0.0015757595 | 294.2893 | 0.001574519
159.01074 | 0.26373267 | 25.405272 | 1578.1781 |  | 295.7403 | 0.0015781781 | 296.207 | 0.001576934
160.01074 | 0.26514083 | 25.553616 | 1593.7106 |  | 297.4671 | 0.0015937106 | 297.9412 | 0.001592442
161.01074 | 0.26785433 | 25.653896 | 1600.833 |  | 298.6345 | 0.001600833 | 299.1125 | 0.001599553
162.01074 | 0.26792586 | 25.787359 | 1606.8329 |  | 300.1881 | 0.0016068329 | 300.6705 | 0.001605543
163.01074 | 0.27037561 | 25.943939 | 1624.0231 |  | 302.0108 | 0.0016240231 | 302.5013 | 0.001622706
164.01074 | 0.27184635 | 26.062325 | 1637.0616 |  | 303.389 | 0.0016370616 | 303.8856 | 0.001635723
165.01074 | 0.27301759 | 26.185146 | 1648.5492 |  | 304.8187 | 0.0016485492 | 305.3212 | 0.001647192
166.01074 | 0.27427375 | 26.307201 | 1657.3143 |  | 306.2395 | 0.0016573143 | 306.7471 | 0.001655942
167.01074 | 0.27710348 | 26.422079 | 1661.542 |  | 307.5768 | 0.001661542 | 308.0879 | 0.001660163
168.01074 | 0.27808696 | 26.568363 | 1678.4943 |  | 309.2797 | 0.0016784943 | 309.7988 | 0.001677087
169.01074 | 0.27943701 | 26.673725 | 1708.9177 |  | 310.5062 | 0.0017089177 | 311.0368 | 0.001707459
170.01074 | 0.28217733 | 26.811108 | 1706.3655 |  | 312.1055 | 0.0017063655 | 312.638 | 0.001704911
171.01074 | 0.28412193 | 26.910769 | 1726.5732 |  | 313.2656 | 0.0017265732 | 313.8065 | 0.001725084
172.01074 | 0.28464049 | 27.03303 | 1727.1581 |  | 314.6888 | 0.0017271581 | 315.2324 | 0.001725668
173.01074 | 0.28754175 | 27.168859 | 1732.6484 |  | 316.27 | 0.0017326484 | 316.818 | 0.001731149
174.01074 | 0.28864592 | 27.295382 | 1764.9622 |  | 317.7429 | 0.0017649622 | 318.3037 | 0.001763406
175.01074 | 0.2908051 | 27.430559 | 1785.7155 |  | 319.3164 | 0.0017857155 | 319.8866 | 0.001784123
176.01074 | 0.29212832 | 27.493748 | 1779.1207 |  | 320.052 | 0.0017791207 | 320.6214 | 0.00177754
177.01074 | 0.29296428 | 27.580713 | 1785.1201 |  | 321.0644 | 0.0017851201 | 321.6375 | 0.001783529
178.01074 | 0.29483289 | 27.711973 | 1805.8032 |  | 322.5923 | 0.0018058032 | 323.1749 | 0.001804175
179.01074 | 0.29697418 | 27.850044 | 1807.6899 |  | 324.1996 | 0.0018076899 | 324.7857 | 0.001806058
180.01074 | 0.2982527 | 27.947437 | 1826.7079 |  | 325.3334 | 0.0018267079 | 325.9276 | 0.001825041
181.01074 | 0.30046552 | 28.057432 | 1846.886 |  | 326.6138 | 0.001846886 | 327.217 | 0.001845183
182.01074 | 0.30131489 | 28.168606 | 1850.2294 |  | 327.908 | 0.0018502294 | 328.5147 | 0.00184852
183.01074 | 0.30368865 | 28.302866 | 1860.1598 |  | 329.4709 | 0.0018601598 | 330.0837 | 0.001858432
184.01074 | 0.30546784 | 28.381407 | 1868.694 |  | 330.3852 | 0.001868694 | 331.0026 | 0.00186695
185.01074 | 0.30625463 | 28.502966 | 1894.8151 |  | 331.8002 | 0.0018948151 | 332.4289 | 0.001893022
186.01074 | 0.30908436 | 28.621012 | 1894.9208 |  | 333.1744 | 0.0018949208 | 333.8057 | 0.001893128
187.01074 | 0.30998737 | 28.682638 | 1928.3105 |  | 333.8918 | 0.0019283105 | 334.5356 | 0.001926454
188.01074 | 0.31089485 | 28.805386 | 1943.567 |  | 335.3207 | 0.001943567 | 335.9724 | 0.001941681
189.01074 | 0.3130585 | 28.897274 | 1952.1688 |  | 336.3903 | 0.0019521688 | 337.047 | 0.001950266
190.01074 | 0.31546801 | 29.025896 | 1967.069 |  | 337.8876 | 0.001967069 | 338.5522 | 0.001965137
191.01074 | 0.31672418 | 29.142071 | 1969.7571 |  | 339.24 | 0.0019697571 | 339.9082 | 0.00196782
192.01074 | 0.317958 | 29.231771 | 1996.4803 |  | 340.2842 | 0.0019964803 | 340.9635 | 0.00199449
193.01074 | 0.31909347 | 29.348463 | 1991.6906 |  | 341.6426 | 0.0019916906 | 342.323 | 0.00198971
194.01074 | 0.3204748 | 29.437902 | 2011.9629 |  | 342.6837 | 0.0020119629 | 343.3732 | 0.002009942
195.01074 | 0.3230229 | 29.535833 | 2022.6091 |  | 343.8237 | 0.0020226091 | 344.5191 | 0.002020566
196.01074 | 0.32433271 | 29.63274 | 2032.9109 |  | 344.9518 | 0.0020329109 | 345.6531 | 0.002030847
197.01074 | 0.32726526 | 29.696644 | 2058.1987 |  | 345.6957 | 0.0020581987 | 346.4072 | 0.002056084
198.01074 | 0.32818615 | 29.789968 | 2056.0237 |  | 346.7821 | 0.0020560237 | 347.4951 | 0.002053913
199.01074 | 0.32972842 | 29.873251 | 2083.637 |  | 347.7516 | 0.002083637 | 348.4762 | 0.002081469
200.01074 | 0.33205301 | 29.971647 | 2098.7808 |  | 348.897 | 0.0020987808 | 349.6292 | 0.002096581
201.01074 | 0.33379197 | 30.073292 | 2111.2568 |  | 350.0802 | 0.0021112568 | 350.8193 | 0.002109031
202.01074 | 0.33500791 | 30.185446 | 2118.2588 |  | 351.3858 | 0.0021182588 | 352.1301 | 0.002116018
203.01074 | 0.33602715 | 30.230936 | 2132.2231 |  | 351.9153 | 0.0021322231 | 352.6657 | 0.002129953
204.01074 | 0.33894628 | 30.329004 | 2146.7959 |  | 353.0569 | 0.0021467959 | 353.8149 | 0.002144495
205.01074 | 0.33969283 | 30.385181 | 2165.5125 |  | 353.7109 | 0.0021655125 | 354.4769 | 0.002163171
206.01074 | 0.34175813 | 30.486866 | 2168.6057 |  | 354.8946 | 0.0021686057 | 355.6642 | 0.002166258
207.01074 | 0.34345239 | 30.560349 | 2197.5042 |  | 355.75 | 0.0021975042 | 356.5318 | 0.002195093
208.01074 | 0.34494996 | 30.649237 | 2200.4299 |  | 356.7847 | 0.0022004299 | 357.5698 | 0.002198012
209.01074 | 0.34655929 | 30.725203 | 2219.7761 |  | 357.6691 | 0.0022197761 | 358.463 | 0.002217316
210.01074 | 0.34757406 | 30.796293 | 2225.1387 |  | 358.4966 | 0.0022251387 | 359.2943 | 0.002222667
211.01074 | 0.35005063 | 30.877747 | 2246.1655 |  | 359.4448 | 0.0022461655 | 360.2522 | 0.002243647
212.01074 | 0.35161525 | 30.948732 | 2257.8662 |  | 360.2711 | 0.0022578662 | 361.0846 | 0.002255321
213.01074 | 0.35256743 | 31.055286 | 2275.26 |  | 361.5115 | 0.00227526 | 362.3341 | 0.002272676
214.01074 | 0.35497248 | 31.135559 | 2280.6438 |  | 362.446 | 0.0022806438 | 363.2726 | 0.002278047
215.01074 | 0.35625994 | 31.227812 | 2320.1204 |  | 363.5199 | 0.0023201204 | 364.3633 | 0.002317433
216.01074 | 0.35807937 | 31.294991 | 2326.3765 |  | 364.3019 | 0.0023263765 | 365.1494 | 0.002323675
217.01074 | 0.36007315 | 31.355484 | 2347.4878 |  | 365.0061 | 0.0023474878 | 365.8629 | 0.002344737
218.01074 | 0.36188811 | 31.441235 | 2349.7334 |  | 366.0043 | 0.0023497334 | 366.8643 | 0.002346977
219.01074 | 0.36257654 | 31.508326 | 2379.376 |  | 366.7853 | 0.002379376 | 367.658 | 0.00237655
220.01074 | 0.3646642 | 31.58032 | 2387.843 |  | 367.6234 | 0.002387843 | 368.5012 | 0.002384997
221.01074 | 0.36605448 | 31.621832 | 2405.5388 |  | 368.1066 | 0.0024055388 | 368.9921 | 0.00240265
222.01074 | 0.3677845 | 31.728432 | 2404.4099 |  | 369.3476 | 0.0024044099 | 370.2356 | 0.002401524
223.01074 | 0.36976039 | 31.773775 | 2440.6802 |  | 369.8754 | 0.0024406802 | 370.7781 | 0.002437707
224.01074 | 0.37187934 | 31.816628 | 2459.9392 |  | 370.3742 | 0.0024599392 | 371.2853 | 0.002456919
225.01074 | 0.37370324 | 31.917173 | 2462.3052 |  | 371.5447 | 0.0024623052 | 372.4595 | 0.002459279
226.01074 | 0.37612617 | 31.989723 | 2485.2104 |  | 372.3892 | 0.0024852104 | 373.3147 | 0.002482127
227.01074 | 0.37666708 | 32.044872 | 2495.1765 |  | 373.0312 | 0.0024951765 | 373.962 | 0.002492069
228.01074 | 0.37945211 | 32.119724 | 2495.2434 |  | 373.9025 | 0.0024952434 | 374.8355 | 0.002492135
229.01074 | 0.38093626 | 32.184116 | 2527.9658 |  | 374.6521 | 0.0025279658 | 375.5992 | 0.002524776
230.01074 | 0.3817454 | 32.233513 | 2545.9597 |  | 375.2271 | 0.0025459597 | 376.1825 | 0.002542724
231.01074 | 0.38421303 | 32.288696 | 2553.5161 |  | 375.8695 | 0.0025535161 | 376.8293 | 0.002550261
232.01074 | 0.3842935 | 32.382729 | 2582.1228 |  | 376.9642 | 0.0025821228 | 377.9375 | 0.002578795
233.01074 | 0.38672984 | 32.361839 | 2600.7549 |  | 376.721 | 0.0026007549 | 377.7007 | 0.002597379
234.01074 | 0.38808882 | 32.466938 | 2604.6968 |  | 377.9444 | 0.0026046968 | 378.9289 | 0.00260131
235.01074 | 0.3899619 | 32.514305 | 2620.2234 |  | 378.4958 | 0.0026202234 | 379.4876 | 0.002616797
236.01074 | 0.39162934 | 32.589279 | 2643.5273 |  | 379.3686 | 0.0026435273 | 380.3715 | 0.002640039
237.01074 | 0.3940925 | 32.631031 | 2653.2727 |  | 379.8546 | 0.0026532727 | 380.8625 | 0.002649759
238.01074 | 0.39368123 | 32.677288 | 2666.5366 |  | 380.3931 | 0.0026665366 | 381.4074 | 0.002662988
239.01074 | 0.39666742 | 32.754726 | 2706.9746 |  | 381.2945 | 0.0027069746 | 382.3267 | 0.002703317
240.01074 | 0.39874166 | 32.789669 | 2710.6667 |  | 381.7013 | 0.0027106667 | 382.736 | 0.002706999
241.01074 | 0.3997162 | 32.820095 | 2708.325 |  | 382.0555 | 0.002708325 | 383.0902 | 0.002704664
242.01074 | 0.40183514 | 32.878544 | 2757.8508 |  | 382.7359 | 0.0027578508 | 383.7914 | 0.002754055
243.01074 | 0.40453523 | 32.920502 | 2768.2312 |  | 383.2243 | 0.0027682312 | 384.2852 | 0.002764407
244.01074 | 0.40548295 | 32.994389 | 2778.6858 |  | 384.0844 | 0.0027786858 | 385.1517 | 0.002774832
245.01074 | 0.40688217 | 33.024757 | 2784.7034 |  | 384.4379 | 0.0027847034 | 385.5085 | 0.002780833
246.01074 | 0.40849596 | 33.096413 | 2816.8865 |  | 385.2721 | 0.0028168865 | 386.3574 | 0.002812927
247.01074 | 0.40933192 | 33.129665 | 2828.5452 |  | 385.6592 | 0.0028285452 | 386.75 | 0.002824552
248.01074 | 0.41234046 | 33.191753 | 2845.1345 |  | 386.3819 | 0.0028451345 | 387.4812 | 0.002841095
249.01074 | 0.413239 | 33.216484 | 2877.593 |  | 386.6698 | 0.002877593 | 387.7825 | 0.002873461
250.01074 | 0.41508973 | 33.258949 | 2889.9507 |  | 387.1641 | 0.0028899507 | 388.283 | 0.002885783
251.01074 | 0.41601509 | 33.312351 | 2912.0107 |  | 387.7858 | 0.0029120107 | 388.915 | 0.002907779
252.01074 | 0.41877776 | 33.329456 | 2931.625 |  | 387.9849 | 0.002931625 | 389.1223 | 0.002927336
253.01074 | 0.42023063 | 33.398384 | 2930.2085 |  | 388.7873 | 0.0029302085 | 389.9265 | 0.002925924
254.01074 | 0.42140633 | 33.434658 | 2972.3008 |  | 389.2096 | 0.0029723008 | 390.3664 | 0.002967892
255.01074 | 0.42405725 | 33.467793 | 2979.2817 |  | 389.5953 | 0.0029792817 | 390.756 | 0.002974852
256.01074 | 0.42540282 | 33.533218 | 3015.5806 |  | 390.3569 | 0.0030155806 | 391.534 | 0.003011043
257.01074 | 0.42593479 | 33.546112 | 3008.9915 |  | 390.507 | 0.0030089915 | 391.682 | 0.003004474
258.01074 | 0.42869747 | 33.575054 | 3033.7788 |  | 390.8439 | 0.0030337788 | 392.0296 | 0.003029186
259.01074 | 0.42999387 | 33.610928 | 3062.6406 |  | 391.2615 | 0.0030626406 | 392.4598 | 0.00305796
260.01074 | 0.43174624 | 33.638805 | 3060.71 |  | 391.586 | 0.00306071 | 392.7845 | 0.003056036
261.01074 | 0.43305606 | 33.68924 | 3100.0078 |  | 392.1731 | 0.0031000078 | 393.3889 | 0.003095213
262.01074 | 0.4353404 | 33.699482 | 3099.3633 |  | 392.2923 | 0.0030993633 | 393.5082 | 0.00309457
263.01074 | 0.4370749 | 33.778053 | 3117.7075 |  | 393.207 | 0.0031177075 | 394.4329 | 0.003112858
264.01074 | 0.43839812 | 33.782356 | 3153.0503 |  | 393.2571 | 0.0031530503 | 394.497 | 0.00314809
265.01074 | 0.44042766 | 33.848591 | 3157.9802 |  | 394.0281 | 0.0031579802 | 395.2724 | 0.003153004
266.01074 | 0.44150054 | 33.852852 | 3171.1992 |  | 394.0777 | 0.0031711992 | 395.3274 | 0.003166182
267.01074 | 0.44319481 | 33.884361 | 3203.8623 |  | 394.4445 | 0.0032038623 | 395.7083 | 0.003198741
268.01074 | 0.44368654 | 33.904152 | 3230.5518 |  | 394.6749 | 0.0032305518 | 395.9499 | 0.003225345
269.01074 | 0.44632405 | 33.956436 | 3268.738 |  | 395.2835 | 0.003268738 | 396.5756 | 0.003263407
270.01074 | 0.4488498 | 33.995033 | 3266.4087 |  | 395.7328 | 0.0032664087 | 397.0255 | 0.003261086
271.01074 | 0.44969916 | 33.988777 | 3282.1616 |  | 395.66 | 0.0032821616 | 396.9586 | 0.003276787
272.01074 | 0.45214891 | 34.019558 | 3299.7688 |  | 396.0183 | 0.0032997688 | 397.3251 | 0.003294337
273.01074 | 0.45416057 | 34.066063 | 3335.8379 |  | 396.5597 | 0.0033358379 | 397.8825 | 0.003330286
274.01074 | 0.45529604 | 34.094791 | 3356.5618 |  | 396.8941 | 0.0033565618 | 398.2263 | 0.003350941
275.01074 | 0.45756251 | 34.110023 | 3375.9478 |  | 397.0714 | 0.0033759478 | 398.4119 | 0.003370262
276.01074 | 0.45817941 | 34.147724 | 3390.7163 |  | 397.5103 | 0.0033907163 | 398.8581 | 0.003384981
277.01074 | 0.45974404 | 34.160332 | 3405.9004 |  | 397.6571 | 0.0034059004 | 399.0114 | 0.003400113
278.01074 | 0.46207756 | 34.190948 | 3426.6235 |  | 398.0135 | 0.0034266235 | 399.3773 | 0.003420766
279.01074 | 0.46337843 | 34.214737 | 3436.8757 |  | 398.2904 | 0.0034368757 | 399.6593 | 0.003430983
280.01074 | 0.46383888 | 34.224861 | 3457.2898 |  | 398.4082 | 0.0034572898 | 399.7856 | 0.003451327
281.01074 | 0.46716928 | 34.259308 | 3479.0374 |  | 398.8092 | 0.0034790374 | 400.1967 | 0.003473
282.01074 | 0.46840757 | 34.277786 | 3501.1299 |  | 399.0243 | 0.0035011299 | 400.4214 | 0.003495015
283.01074 | 0.47008395 | 34.29039 | 3524.8411 |  | 399.1711 | 0.0035248411 | 400.5781 | 0.003518643
284.01074 | 0.47155917 | 34.320412 | 3553.1716 |  | 399.5205 | 0.0035531716 | 400.9401 | 0.003546874
285.01074 | 0.47345012 | 34.3461 | 3573.7349 |  | 399.8196 | 0.0035737349 | 401.2484 | 0.003567364
286.01074 | 0.47489852 | 34.379772 | 3590.4692 |  | 400.2115 | 0.0035904692 | 401.6485 | 0.003584039
287.01074 | 0.4766643 | 34.386013 | 3609.8755 |  | 400.2842 | 0.0036098755 | 401.7292 | 0.003603376
288.01074 | 0.4791677 | 34.403294 | 3631.6643 |  | 400.4854 | 0.0036316643 | 401.9398 | 0.003625086
289.01074 | 0.48079044 | 34.446503 | 3648.8999 |  | 400.9883 | 0.0036488999 | 402.4515 | 0.003642259
290.01074 | 0.48134923 | 34.461597 | 3662.3628 |  | 401.1641 | 0.0036623628 | 402.6333 | 0.003655673
291.01074 | 0.48388392 | 34.473629 | 3687.9839 |  | 401.3041 | 0.0036879839 | 402.7841 | 0.0036812
292.01074 | 0.48582852 | 34.490299 | 3717.0886 |  | 401.4982 | 0.0037170886 | 402.9906 | 0.003710197
293.01074 | 0.48630685 | 34.495514 | 3732.9756 |  | 401.5589 | 0.0037329756 | 403.0579 | 0.003726025
294.01074 | 0.48794299 | 34.517715 | 3750.6445 |  | 401.8173 | 0.0037506445 | 403.3244 | 0.003743628
295.01074 | 0.49060285 | 34.551197 | 3783.4885 |  | 402.2071 | 0.0037834885 | 403.7288 | 0.003776349
296.01074 | 0.49202889 | 34.540234 | 3797.2871 |  | 402.0795 | 0.0037972871 | 403.6063 | 0.003790096
297.01074 | 0.49438477 | 34.558819 | 3806.6357 |  | 402.2958 | 0.0038066357 | 403.8272 | 0.003799409
298.01074 | 0.4949078 | 34.607105 | 3840.2617 |  | 402.8579 | 0.0038402617 | 404.405 | 0.003832907
299.01074 | 0.49655735 | 34.585407 | 3865.4167 |  | 402.6053 | 0.0038654167 | 404.1616 | 0.003857965
300.01074 | 0.49866736 | 34.618973 | 3876.3245 |  | 402.9961 | 0.0038763245 | 404.5582 | 0.003868831
301.01074 | 0.49961507 | 34.630402 | 3898.6445 |  | 403.1291 | 0.0038986445 | 404.7008 | 0.003891064
302.01074 | 0.50117075 | 34.633881 | 3919.9451 |  | 403.1696 | 0.0039199451 | 404.75 | 0.003912282
303.01074 | 0.50392896 | 34.655693 | 3950.1748 |  | 403.4235 | 0.0039501748 | 405.0171 | 0.003942393
304.01074 | 0.50533265 | 34.680962 | 3967.1282 |  | 403.7177 | 0.0039671282 | 405.3193 | 0.00395928
305.01074 | 0.50577074 | 34.660805 | 3990.9194 |  | 403.483 | 0.0039909194 | 405.0933 | 0.003982977
306.01074 | 0.50845742 | 34.684769 | 4014.0366 |  | 403.762 | 0.0040140366 | 405.3827 | 0.004006002
307.01074 | 0.51033944 | 34.728951 | 4033.8276 |  | 404.2763 | 0.0040338276 | 405.9071 | 0.004025714
308.01074 | 0.51269084 | 34.722279 | 4059.1536 |  | 404.1986 | 0.0040591536 | 405.8393 | 0.004050937
309.01074 | 0.51278025 | 34.744995 | 4072.9944 |  | 404.4631 | 0.0040729944 | 406.1104 | 0.004064722
310.01074 | 0.51576197 | 34.749638 | 4097.0396 |  | 404.5171 | 0.0040970396 | 406.1744 | 0.00408867
311.01074 | 0.51697791 | 34.762886 | 4124.4121 |  | 404.6713 | 0.0041244121 | 406.3404 | 0.00411593
312.01074 | 0.51855594 | 34.771679 | 4139.9688 |  | 404.7737 | 0.0041399688 | 406.4494 | 0.004131423
313.01074 | 0.51984787 | 34.788696 | 4174.1724 |  | 404.9718 | 0.0041741724 | 406.6622 | 0.004165485
314.01074 | 0.5215019 | 34.804394 | 4189.2544 |  | 405.1545 | 0.0041892544 | 406.8518 | 0.004180504
315.01074 | 0.52365661 | 34.819656 | 4207.0059 |  | 405.3322 | 0.0042070059 | 407.0374 | 0.004198181
316.01074 | 0.52597672 | 34.853535 | 4229.1914 |  | 405.7266 | 0.0042291914 | 407.4425 | 0.004220274
317.01074 | 0.52581578 | 34.836342 | 4254.3252 |  | 405.5264 | 0.0042543252 | 407.2517 | 0.004245301
318.01074 | 0.52962452 | 34.856339 | 4271.9561 |  | 405.7592 | 0.0042719561 | 407.4926 | 0.004262857
319.01074 | 0.53048283 | 34.861149 | 4297.1758 |  | 405.8152 | 0.0042971758 | 407.5591 | 0.004287969
320.01074 | 0.53164959 | 34.893585 | 4318.7007 |  | 406.1928 | 0.0043187007 | 407.947 | 0.004309402
321.01074 | 0.53317845 | 34.871273 | 4330.4463 |  | 405.9331 | 0.0043304463 | 407.6909 | 0.004321097
322.01074 | 0.53451955 | 34.87191 | 4353.2476 |  | 405.9405 | 0.0043532476 | 407.7076 | 0.0043438
323.01074 | 0.53658038 | 34.88924 | 4384.0981 |  | 406.1422 | 0.0043840981 | 407.9228 | 0.004374516
324.01074 | 0.53814054 | 34.904812 | 4402.6421 |  | 406.3235 | 0.0044026421 | 408.1124 | 0.004392979
325.01074 | 0.54043382 | 34.916828 | 4436.0151 |  | 406.4634 | 0.0044360151 | 408.2664 | 0.004426205
326.01074 | 0.54082721 | 34.953735 | 4453.478 |  | 406.893 | 0.004453478 | 408.7051 | 0.004443591
327.01074 | 0.54350048 | 34.926781 | 4472.6123 |  | 406.5792 | 0.0044726123 | 408.3977 | 0.00446264
328.01074 | 0.54528862 | 34.964813 | 4500.6387 |  | 407.0219 | 0.0045006387 | 408.8538 | 0.004490541
329.01074 | 0.54765791 | 35.013309 | 4530.7593 |  | 407.5865 | 0.0045307593 | 409.4332 | 0.004520526
330.01074 | 0.54773837 | 34.982304 | 4546.7148 |  | 407.2256 | 0.0045467148 | 409.0771 | 0.00453641
331.01074 | 0.54978579 | 34.995296 | 4568.5796 |  | 407.3768 | 0.0045685796 | 409.2379 | 0.004558175
332.01074 | 0.55138618 | 34.962559 | 4594.1069 |  | 406.9957 | 0.0045941069 | 408.8655 | 0.004583586
333.01074 | 0.55334866 | 34.994205 | 4613.0444 |  | 407.3641 | 0.0046130444 | 409.2433 | 0.004602437
334.01074 | 0.55548996 | 34.998985 | 4642.3257 |  | 407.4197 | 0.0046423257 | 409.3111 | 0.004631583
335.01074 | 0.55636168 | 34.99699 | 4662.7134 |  | 407.3965 | 0.0046627134 | 409.2961 | 0.004651877
336.01074 | 0.55869073 | 35.049728 | 4693.2788 |  | 408.0104 | 0.0046932788 | 409.9253 | 0.0046823
337.01074 | 0.55888295 | 35.021675 | 4704.6909 |  | 407.6839 | 0.0047046909 | 409.6019 | 0.004693658
338.01074 | 0.56107342 | 35.043446 | 4738.6094 |  | 407.9373 | 0.0047386094 | 409.8704 | 0.004727418
339.01074 | 0.56329072 | 35.032787 | 4757.6416 |  | 407.8132 | 0.0047576416 | 409.7535 | 0.00474636
340.01074 | 0.56382269 | 35.040119 | 4777.0635 |  | 407.8986 | 0.0047770635 | 409.8471 | 0.00476569
341.01074 | 0.56677312 | 35.044201 | 4801.3516 |  | 407.9461 | 0.0048013516 | 409.9048 | 0.004789862
342.01074 | 0.56869537 | 35.068928 | 4822.8721 |  | 408.2339 | 0.0048228721 | 410.2028 | 0.004811279
343.01074 | 0.57078302 | 35.066364 | 4852.187 |  | 408.2041 | 0.004852187 | 410.1848 | 0.004840453
344.01074 | 0.5721733 | 35.059177 | 4867.9409 |  | 408.1204 | 0.0048679409 | 410.1071 | 0.004856131
345.01074 | 0.57300478 | 35.096493 | 4892.2314 |  | 408.5548 | 0.0048922314 | 410.5536 | 0.004880303
346.01074 | 0.57558417 | 35.079472 | 4913.8569 |  | 408.3567 | 0.0049138569 | 410.3633 | 0.004901823
347.01074 | 0.57648271 | 35.067886 | 4920.9419 |  | 408.2218 | 0.0049209419 | 410.2306 | 0.004908874
348.01074 | 0.57869554 | 35.122299 | 4964.1694 |  | 408.8552 | 0.0049641694 | 410.8848 | 0.004951889
349.01074 | 0.57979971 | 35.103497 | 4981.8481 |  | 408.6363 | 0.0049818481 | 410.6721 | 0.00496948
350.01074 | 0.58098882 | 35.118958 | 5008.3423 |  | 408.8163 | 0.0050083423 | 410.8638 | 0.004995842
351.01074 | 0.58155209 | 35.110485 | 5023.6489 |  | 408.7177 | 0.0050236489 | 410.771 | 0.005011072
352.01074 | 0.58473051 | 35.139881 | 5053.5088 |  | 409.0599 | 0.0050535088 | 411.1271 | 0.005040783
353.01074 | 0.58625937 | 35.126328 | 5077.5625 |  | 408.9021 | 0.0050775625 | 410.9783 | 0.005064715
354.01074 | 0.58781952 | 35.132915 | 5098.626 |  | 408.9788 | 0.005098626 | 411.064 | 0.005085672
355.01074 | 0.59092641 | 35.143021 | 5129.1021 |  | 409.0964 | 0.0051291021 | 411.1947 | 0.005115993
356.01074 | 0.59130639 | 35.155495 | 5147.6963 |  | 409.2417 | 0.0051476963 | 411.3483 | 0.005134492
357.01074 | 0.59341192 | 35.144337 | 5172.6543 |  | 409.1118 | 0.0051726543 | 411.228 | 0.005159322
358.01074 | 0.5945608 | 35.150501 | 5188.7871 |  | 409.1835 | 0.0051887871 | 411.3067 | 0.005175372
359.01074 | 0.596416 | 35.170376 | 5209.7798 |  | 409.4149 | 0.0052097798 | 411.5478 | 0.005196256
360.01074 | 0.59915185 | 35.176338 | 5238.0693 |  | 409.4843 | 0.0052380693 | 411.6292 | 0.005224398
361.01074 | 0.59839189 | 35.165535 | 5263.6689 |  | 409.3585 | 0.0052636689 | 411.5133 | 0.005249864
362.01074 | 0.60060918 | 35.201202 | 5280.5107 |  | 409.7737 | 0.0052805107 | 411.9375 | 0.005266618
363.01074 | 0.60321987 | 35.153183 | 5307.2271 |  | 409.2147 | 0.0053072271 | 411.3865 | 0.005293193
364.01074 | 0.60425699 | 35.177876 | 5326.062 |  | 409.5022 | 0.005326062 | 411.6832 | 0.005311929
365.01074 | 0.60600042 | 35.168594 | 5355.9468 |  | 409.3941 | 0.0053559468 | 411.5868 | 0.005341655
366.01074 | 0.60782433 | 35.20649 | 5386.0864 |  | 409.8353 | 0.0053860864 | 412.0427 | 0.005371633
367.01074 | 0.6096527 | 35.226845 | 5406.1333 |  | 410.0722 | 0.0054061333 | 412.2891 | 0.005391573
368.01074 | 0.61190575 | 35.211605 | 5428.5039 |  | 409.8948 | 0.0054285039 | 412.1199 | 0.005413823
369.01074 | 0.61211139 | 35.188324 | 5446.6675 |  | 409.6238 | 0.0054466675 | 411.8549 | 0.005431888
370.01074 | 0.61575919 | 35.226639 | 5479.0977 |  | 410.0698 | 0.0054790977 | 412.3166 | 0.005464142
371.01074 | 0.61545521 | 35.204685 | 5496.5063 |  | 409.8143 | 0.0054965063 | 412.0668 | 0.005481456
372.01074 | 0.6182313 | 35.219837 | 5524.7974 |  | 409.9907 | 0.0055247974 | 412.2558 | 0.005509592
373.01074 | 0.61972886 | 35.22353 | 5545.0239 |  | 410.0336 | 0.0055450239 | 412.3073 | 0.005529707
374.01074 | 0.62134266 | 35.235706 | 5558.9985 |  | 410.1754 | 0.0055589985 | 412.4555 | 0.005543604
375.01074 | 0.62359571 | 35.264057 | 5590.7539 |  | 410.5054 | 0.0055907539 | 412.8004 | 0.005575184
376.01074 | 0.62535256 | 35.285183 | 5612.7539 |  | 410.7513 | 0.0056127539 | 413.0568 | 0.005597061
377.01074 | 0.62631369 | 35.257381 | 5644.52 |  | 410.4277 | 0.00564452 | 412.7444 | 0.005628649
378.01074 | 0.62823147 | 35.24234 | 5671.728 |  | 410.2526 | 0.005671728 | 412.5794 | 0.005655704
379.01074 | 0.62934458 | 35.275799 | 5689.4834 |  | 410.6421 | 0.0056894834 | 412.9784 | 0.005673359
380.01074 | 0.63132048 | 35.263058 | 5714.981 |  | 410.4938 | 0.005714981 | 412.8397 | 0.005698712
381.01074 | 0.63202232 | 35.257507 | 5743.1567 |  | 410.4292 | 0.0057431567 | 412.7863 | 0.005726728
382.01074 | 0.63409656 | 35.245831 | 5764.6904 |  | 410.2932 | 0.0057646904 | 412.6585 | 0.005748138
383.01074 | 0.6371364 | 35.266018 | 5797.3511 |  | 410.5282 | 0.0057973511 | 412.9082 | 0.005780611
384.01074 | 0.6381467 | 35.277302 | 5820.1538 |  | 410.6596 | 0.0058201538 | 413.0497 | 0.005803282
385.01074 | 0.63894242 | 35.281738 | 5830.8794 |  | 410.7112 | 0.0058308794 | 413.106 | 0.005813946
386.01074 | 0.64172298 | 35.285511 | 5858.9482 |  | 410.7552 | 0.0058589482 | 413.1618 | 0.005841851
387.01074 | 0.6432876 | 35.31715 | 5896.4492 |  | 411.1235 | 0.0058964492 | 413.5476 | 0.005879133
388.01074 | 0.64460188 | 35.295502 | 5908.6865 |  | 410.8715 | 0.0059086865 | 413.2992 | 0.005891299
389.01074 | 0.64613074 | 35.289352 | 5939.9146 |  | 410.7999 | 0.0059399146 | 413.24 | 0.005922343
390.01074 | 0.64731091 | 35.300484 | 5961.1299 |  | 410.9295 | 0.0059611299 | 413.3791 | 0.005943433
391.01074 | 0.64934939 | 35.315277 | 5976.625 |  | 411.1017 | 0.005976625 | 413.5587 | 0.005958836
392.01074 | 0.6523937 | 35.293762 | 6007.0444 |  | 410.8512 | 0.0060070444 | 413.3192 | 0.005989074
449.01074 | 0.65185279 | 34.546658 | 6103.2852 |  | 402.1542 | 0.0061032852 | 404.6087 | 0.006084736
450.01074 | 0.65377504 | 34.695843 | 6103.623 |  | 403.8909 | 0.006103623 | 406.3561 | 0.006085071
451.01074 | 0.65603256 | 34.842968 | 6122.0439 |  | 405.6036 | 0.0061220439 | 408.0867 | 0.00610338
452.01074 | 0.65751672 | 34.977501 | 6134.6982 |  | 407.1696 | 0.0061346982 | 409.6675 | 0.006115958
453.01074 | 0.65896064 | 35.074333 | 6145.6768 |  | 408.2969 | 0.0061456768 | 410.8061 | 0.006126869
454.01074 | 0.66046715 | 35.159622 | 6161.5308 |  | 409.2897 | 0.0061615308 | 411.8115 | 0.006142626
455.01074 | 0.66177696 | 35.229836 | 6179.1313 |  | 410.107 | 0.0061791313 | 412.6412 | 0.006160119
456.01074 | 0.66458881 | 35.277714 | 6194.2881 |  | 410.6644 | 0.0061942881 | 413.2082 | 0.006175182
457.01074 | 0.66485256 | 35.321728 | 6217.6406 |  | 411.1768 | 0.0062176406 | 413.7333 | 0.006198391
458.01074 | 0.66778064 | 35.34166 | 6239.7339 |  | 411.4088 | 0.0062397339 | 413.9759 | 0.006220347
459.01074 | 0.66828132 | 35.347382 | 6255.7451 |  | 411.4754 | 0.0062557451 | 414.0495 | 0.006236259
460.01074 | 0.67006946 | 35.378757 | 6283.3745 |  | 411.8406 | 0.0062833745 | 414.4284 | 0.006263716
461.01074 | 0.67221075 | 35.389381 | 6299.7852 |  | 411.9643 | 0.0062997852 | 414.5596 | 0.006280025
462.01074 | 0.67264438 | 35.398033 | 6336.6831 |  | 412.065 | 0.0063366831 | 414.6761 | 0.006316691
463.01074 | 0.67557693 | 35.397739 | 6350.3276 |  | 412.0616 | 0.0063503276 | 414.6783 | 0.006330249
464.01074 | 0.67683756 | 35.421963 | 6365.2964 |  | 412.3436 | 0.0063652964 | 414.9683 | 0.006345123
465.01074 | 0.67890286 | 35.412132 | 6406.0107 |  | 412.2291 | 0.0064060107 | 414.8699 | 0.006385579
466.01074 | 0.67998469 | 35.442947 | 6417.8535 |  | 412.5879 | 0.0064178535 | 415.2358 | 0.006397347
467.01074 | 0.68186671 | 35.446079 | 6459.4409 |  | 412.6243 | 0.0064594409 | 415.2896 | 0.006438668
468.01074 | 0.68372637 | 35.419014 | 6471.3447 |  | 412.3093 | 0.0064713447 | 414.9774 | 0.006450495
469.01074 | 0.68567544 | 35.425968 | 6500.8564 |  | 412.3902 | 0.0065008564 | 415.0711 | 0.006479817
470.01074 | 0.68790168 | 35.447762 | 6530.0259 |  | 412.6439 | 0.0065300259 | 415.3385 | 0.006508798
471.01074 | 0.6880939 | 35.443981 | 6545.8403 |  | 412.5999 | 0.0065458403 | 415.3007 | 0.006524509
472.01074 | 0.69028884 | 35.451611 | 6574.168 |  | 412.6887 | 0.006574168 | 415.4018 | 0.006552652
473.01074 | 0.69159418 | 35.466705 | 6588.4229 |  | 412.8644 | 0.0065884229 | 415.5845 | 0.006566814
474.01074 | 0.69273412 | 35.458008 | 6614.1138 |  | 412.7632 | 0.0066141138 | 415.4932 | 0.006592337
475.01074 | 0.69619864 | 35.439629 | 6649.7939 |  | 412.5492 | 0.0066497939 | 415.2926 | 0.006627782
476.01074 | 0.69810301 | 35.471188 | 6671.0229 |  | 412.9166 | 0.0066710229 | 415.6712 | 0.00664887
477.01074 | 0.69976598 | 35.455105 | 6693.7148 |  | 412.7294 | 0.0066937148 | 415.4921 | 0.006671411
478.01074 | 0.70068687 | 35.493153 | 6718.0054 |  | 413.1723 | 0.0067180054 | 415.948 | 0.00669554
479.01074 | 0.70215762 | 35.502956 | 6742.3252 |  | 413.2864 | 0.0067423252 | 416.0729 | 0.006719697
480.01074 | 0.7039994 | 35.477207 | 6761.0693 |  | 412.9867 | 0.0067610693 | 415.7789 | 0.006738316
481.01074 | 0.70538074 | 35.459953 | 6795.5337 |  | 412.7858 | 0.0067955337 | 415.5909 | 0.006772548
482.01074 | 0.7076472 | 35.502087 | 6823.1904 |  | 413.2763 | 0.0068231904 | 416.0962 | 0.006800018
483.01074 | 0.70920736 | 35.48914 | 6835.5313 |  | 413.1256 | 0.0068355313 | 415.9495 | 0.006812275
484.01074 | 0.71123689 | 35.489464 | 6863.354 |  | 413.1294 | 0.006863354 | 415.9648 | 0.006839908
485.01074 | 0.71159899 | 35.473442 | 6894.1777 |  | 412.9428 | 0.0068941777 | 415.7897 | 0.006870522
486.01074 | 0.71381181 | 35.49511 | 6916.3657 |  | 413.1951 | 0.0069163657 | 416.0529 | 0.006892557
487.01074 | 0.71604252 | 35.492146 | 6940.4131 |  | 413.1606 | 0.0069404131 | 416.0281 | 0.006916439
488.01074 | 0.71729869 | 35.502468 | 6968.5615 |  | 413.2807 | 0.0069685615 | 416.1607 | 0.006944393
489.01074 | 0.72028935 | 35.514458 | 6991.8184 |  | 413.4203 | 0.0069918184 | 416.3109 | 0.006967489
549.01074 | 0.72024465 | 34.608902 | 7098.3848 |  | 402.8788 | 0.0070983848 | 405.7386 | 0.00707331
550.01074 | 0.72294474 | 34.80217 | 7111.7524 |  | 405.1286 | 0.0071117524 | 408.0098 | 0.007086583
551.01074 | 0.72318614 | 34.93861 | 7118.1011 |  | 406.7169 | 0.0071181011 | 409.612 | 0.007092887
552.01074 | 0.72434843 | 35.067879 | 7137.0117 |  | 408.2217 | 0.0071370117 | 411.1352 | 0.007111664
553.01074 | 0.72669983 | 35.17416 | 7144.2632 |  | 409.4589 | 0.0071442632 | 412.3842 | 0.007118864
554.01074 | 0.72867572 | 35.253906 | 7167.7734 |  | 410.3872 | 0.0071677734 | 413.3288 | 0.007142207
555.01074 | 0.73041916 | 35.365791 | 7179.0425 |  | 411.6897 | 0.0071790425 | 414.6452 | 0.007153396
556.01074 | 0.73179603 | 35.421394 | 7194.5747 |  | 412.337 | 0.0071945747 | 415.3035 | 0.007168817
557.01074 | 0.73391944 | 35.473171 | 7217.2959 |  | 412.9397 | 0.0072172959 | 415.92 | 0.007191376
558.01074 | 0.73458552 | 35.516094 | 7237.5278 |  | 413.4394 | 0.0072375278 | 416.4316 | 0.007211463
559.01074 | 0.73552877 | 35.501152 | 7261.4082 |  | 413.2654 | 0.0072614082 | 416.2663 | 0.007235171
560.01074 | 0.73866695 | 35.505558 | 7278.2075 |  | 413.3167 | 0.0072782075 | 416.3249 | 0.007251849
561.01074 | 0.73987842 | 35.523785 | 7302.6406 |  | 413.5289 | 0.0073026406 | 416.5487 | 0.007276105
562.01074 | 0.74173808 | 35.555328 | 7330.9746 |  | 413.8961 | 0.0073309746 | 416.9303 | 0.007304234
563.01074 | 0.74452311 | 35.560001 | 7355.3013 |  | 413.9505 | 0.0073553013 | 416.9952 | 0.007328383
564.01074 | 0.7446304 | 35.561531 | 7375.9512 |  | 413.9683 | 0.0073759512 | 417.0217 | 0.007348882
565.01074 | 0.74741989 | 35.572639 | 7403.1646 |  | 414.0976 | 0.0074031646 | 417.1632 | 0.007375896
566.01074 | 0.74922144 | 35.571766 | 7426.4995 |  | 414.0874 | 0.0074264995 | 417.1626 | 0.007399059
567.01074 | 0.74977577 | 35.599735 | 7463.6396 |  | 414.413 | 0.0074636396 | 417.506 | 0.007435924
568.01074 | 0.75125545 | 35.580002 | 7480.1729 |  | 414.1833 | 0.0074801729 | 417.2815 | 0.007452335
569.01074 | 0.75332522 | 35.580681 | 7513.5762 |  | 414.1912 | 0.0075135762 | 417.3033 | 0.00748549
570.01074 | 0.75480044 | 35.569454 | 7534.5854 |  | 414.0605 | 0.0075345854 | 417.1803 | 0.007506342
571.01074 | 0.75699985 | 35.551216 | 7550.0088 |  | 413.8482 | 0.0075500088 | 416.9728 | 0.00752165
572.01074 | 0.75802356 | 35.595676 | 7573.5332 |  | 414.3658 | 0.0075735332 | 417.504 | 0.007544998
573.01074 | 0.76012015 | 35.596844 | 7610.0244 |  | 414.3794 | 0.0076100244 | 417.5328 | 0.007581214
574.01074 | 0.76176971 | 35.623886 | 7633.2202 |  | 414.6941 | 0.0076332202 | 417.8596 | 0.007604235
575.01074 | 0.76267272 | 35.585224 | 7650.0659 |  | 414.2441 | 0.0076500659 | 417.4131 | 0.007620953
576.01074 | 0.76396465 | 35.589924 | 7671.0459 |  | 414.2988 | 0.0076710459 | 417.4769 | 0.007641773
577.01074 | 0.76713413 | 35.587742 | 7693.3398 |  | 414.2734 | 0.0076933398 | 417.4605 | 0.007663897
578.01074 | 0.76938272 | 35.582077 | 7713.3823 |  | 414.2075 | 0.0077133823 | 417.4024 | 0.007683786
579.01074 | 0.76976269 | 35.612343 | 7742.5547 |  | 414.5598 | 0.0077425547 | 417.7695 | 0.007712735
580.01074 | 0.77273995 | 35.634525 | 7770.2944 |  | 414.818 | 0.0077702944 | 418.0413 | 0.007740261
581.01074 | 0.77396482 | 35.606846 | 7784.855 |  | 414.4958 | 0.007784855 | 417.7226 | 0.007754709
582.01074 | 0.77495277 | 35.593327 | 7827.2261 |  | 414.3384 | 0.0078272261 | 417.5815 | 0.007796752
583.01074 | 0.77736229 | 35.615841 | 7844.2412 |  | 414.6005 | 0.0078442412 | 417.8527 | 0.007813635
584.01074 | 0.7778272 | 35.618507 | 7873.1299 |  | 414.6315 | 0.0078731299 | 417.896 | 0.007842299
585.01074 | 0.77995062 | 35.61087 | 7895.6709 |  | 414.5426 | 0.0078956709 | 417.8157 | 0.007864663
586.01074 | 0.78222156 | 35.596653 | 7911.5098 |  | 414.3771 | 0.0079115098 | 417.6555 | 0.007880378
587.01074 | 0.78330785 | 35.609158 | 7943.1729 |  | 414.5227 | 0.0079431729 | 417.8153 | 0.007911792
588.01074 | 0.78544468 | 35.619598 | 7975.4971 |  | 414.6442 | 0.0079754971 | 417.9512 | 0.007943861
589.01074 | 0.78603029 | 35.639015 | 7997.3794 |  | 414.8703 | 0.0079973794 | 418.1881 | 0.00796557
649.01074 | 0.78804642 | 34.810009 | 8092.4297 |  | 405.2199 | 0.0080924297 | 408.4991 | 0.008059862
650.01074 | 0.78904778 | 34.962563 | 8105.6226 |  | 406.9958 | 0.0081056226 | 410.2947 | 0.008072948
651.01074 | 0.79116225 | 35.122578 | 8131.2666 |  | 408.8585 | 0.0081312666 | 412.183 | 0.008098386
652.01074 | 0.79238713 | 35.217983 | 8143.9399 |  | 409.9691 | 0.0081439399 | 413.3078 | 0.008110957
653.01074 | 0.79480112 | 35.335861 | 8156.3501 |  | 411.3413 | 0.0081563501 | 414.6963 | 0.008123267
654.01074 | 0.79576671 | 35.452305 | 8175.1924 |  | 412.6968 | 0.0081751924 | 416.0707 | 0.008141957
655.01074 | 0.79861432 | 35.504932 | 8180.731 |  | 413.3094 | 0.008180731 | 416.6906 | 0.00814745
656.01074 | 0.79970062 | 35.562183 | 8206.4746 |  | 413.9759 | 0.0082064746 | 417.3732 | 0.008172985
657.01074 | 0.80058128 | 35.630028 | 8221.2227 |  | 414.7656 | 0.0082212227 | 418.1755 | 0.008187613
658.01074 | 0.80301315 | 35.655796 | 8243.4092 |  | 415.0656 | 0.0082434092 | 418.4872 | 0.008209618
659.01074 | 0.80397427 | 35.674728 | 8273.2432 |  | 415.286 | 0.0082732432 | 418.7218 | 0.008239208
660.01074 | 0.80591887 | 35.702579 | 8286.4482 |  | 415.6102 | 0.0082864482 | 419.0541 | 0.008252304
661.01074 | 0.80787241 | 35.701862 | 8328.5752 |  | 415.6019 | 0.0083285752 | 419.0632 | 0.008294084
662.01074 | 0.80956668 | 35.687386 | 8335.8574 |  | 415.4333 | 0.0083358574 | 418.8963 | 0.008301306
663.01074 | 0.81095695 | 35.710201 | 8360.4238 |  | 415.6989 | 0.0083604238 | 419.1744 | 0.008325669
664.01074 | 0.81232041 | 35.69783 | 8390.2783 |  | 415.5549 | 0.0083902783 | 419.0415 | 0.008355276
665.01074 | 0.81353635 | 35.715839 | 8402.1807 |  | 415.7646 | 0.0084021807 | 419.2579 | 0.008367079
666.01074 | 0.81595927 | 35.71516 | 8434.0186 |  | 415.7567 | 0.0084340186 | 419.2632 | 0.008398651
667.01074 | 0.8182168 | 35.71843 | 8449.8291 |  | 415.7947 | 0.0084498291 | 419.3081 | 0.008414329
668.01074 | 0.81910193 | 35.742619 | 8482.6504 |  | 416.0763 | 0.0084826504 | 419.6057 | 0.008446875
669.01074 | 0.82046986 | 35.73251 | 8502.8701 |  | 415.9586 | 0.0085028701 | 419.4955 | 0.008466924
670.01074 | 0.82283914 | 35.742611 | 8530.4658 |  | 416.0762 | 0.0085304658 | 419.6255 | 0.008494287
671.01074 | 0.82479715 | 35.753834 | 8554.2002 |  | 416.2069 | 0.0085542002 | 419.7672 | 0.00851782
672.01074 | 0.82582086 | 35.738033 | 8584.5234 |  | 416.0229 | 0.0085845234 | 419.5943 | 0.008547886
673.01074 | 0.82722902 | 35.746983 | 8612.3398 |  | 416.1271 | 0.0086123398 | 419.7109 | 0.008575465
674.01074 | 0.82899034 | 35.753227 | 8633.0664 |  | 416.1998 | 0.0086330664 | 419.7929 | 0.008596015
675.01074 | 0.83007663 | 35.734913 | 8655.918 |  | 415.9866 | 0.008655918 | 419.5873 | 0.00861867
676.01074 | 0.83304048 | 35.749878 | 8685.5195 |  | 416.1608 | 0.0086855195 | 419.7754 | 0.008648017
677.01074 | 0.83389431 | 35.755917 | 8708.6475 |  | 416.2311 | 0.0087086475 | 419.8559 | 0.008670946
678.01074 | 0.83613396 | 35.766949 | 8726.4932 |  | 416.3595 | 0.0087264932 | 419.9929 | 0.008688637
679.01074 | 0.83779693 | 35.737846 | 8753.6084 |  | 416.0207 | 0.0087536084 | 419.6624 | 0.008715518
680.01074 | 0.839746 | 35.747105 | 8777.6338 |  | 416.1285 | 0.0087776338 | 419.7812 | 0.008739334
681.01074 | 0.8403495 | 35.77808 | 8793.1563 |  | 416.4891 | 0.0087931563 | 420.1514 | 0.008754722
682.01074 | 0.8433938 | 35.77298 | 8830.3184 |  | 416.4297 | 0.0088303184 | 420.1069 | 0.008791559
683.01074 | 0.84467232 | 35.779133 | 8858.7373 |  | 416.5014 | 0.0088587373 | 420.191 | 0.008819729
684.01074 | 0.84622353 | 35.771317 | 8870.5166 |  | 416.4104 | 0.0088705166 | 420.1042 | 0.008831405
685.01074 | 0.84692985 | 35.735153 | 8897.9141 |  | 415.9894 | 0.0088979141 | 419.6908 | 0.008858561
686.01074 | 0.84908903 | 35.776089 | 8925.2949 |  | 416.4659 | 0.0089252949 | 420.183 | 0.0088857
687.01074 | 0.84967911 | 35.795872 | 8950.9219 |  | 416.6962 | 0.0089509219 | 420.426 | 0.0089111
688.01074 | 0.85313022 | 35.796913 | 8982.0791 |  | 416.7083 | 0.0089820791 | 420.4512 | 0.00894198
689.01074 | 0.85326433 | 35.777168 | 9004.1572 |  | 416.4785 | 0.0090041572 | 420.2285 | 0.008963861
690.01074 | 0.85493177 | 35.796509 | 9028.0352 |  | 416.7036 | 0.0090280352 | 420.4656 | 0.008987526
691.01074 | 0.85667968 | 35.803417 | 9056.0166 |  | 416.784 | 0.0090560166 | 420.5585 | 0.009015257
692.01074 | 0.8590892 | 35.769703 | 9090.0781 |  | 416.3916 | 0.0090900781 | 420.1766 | 0.009049012
693.01074 | 0.85960776 | 35.783298 | 9117.2715 |  | 416.5498 | 0.0091172715 | 420.3476 | 0.00907596
694.01074 | 0.86228997 | 35.799522 | 9142.2236 |  | 416.7387 | 0.0091422236 | 420.5486 | 0.009100686
695.01074 | 0.86530298 | 35.792103 | 9168.2607 |  | 416.6523 | 0.0091682607 | 420.4723 | 0.009126487
696.01074 | 0.86680502 | 35.813236 | 9185.8496 |  | 416.8984 | 0.0091858496 | 420.7279 | 0.009143916
697.01074 | 0.86724758 | 35.777466 | 9217.3604 |  | 416.482 | 0.0092173604 | 420.3208 | 0.00917514
698.01074 | 0.86991191 | 35.799767 | 9230.1592 |  | 416.7416 | 0.0092301592 | 420.5882 | 0.009187822
699.01074 | 0.8714363 | 35.792645 | 9259.1719 |  | 416.6587 | 0.0092591719 | 420.5166 | 0.009216569
700.01074 | 0.87227225 | 35.811432 | 9285.0166 |  | 416.8774 | 0.0092850166 | 420.7481 | 0.009242176
701.01074 | 0.87305903 | 35.858574 | 9310.6924 |  | 417.4261 | 0.0093106924 | 421.3127 | 0.009267615
702.01074 | 0.87603629 | 35.829918 | 9339.5059 |  | 417.0925 | 0.0093395059 | 420.988 | 0.009296162
703.01074 | 0.8779183 | 35.840134 | 9346.0635 |  | 417.2115 | 0.0093460635 | 421.1108 | 0.009302659
704.01074 | 0.87824911 | 35.851204 | 9382.376 |  | 417.3403 | 0.009382376 | 421.256 | 0.009338635
705.01074 | 0.87953657 | 35.840126 | 9402.3271 |  | 417.2114 | 0.0094023271 | 421.1341 | 0.0093584
706.01074 | 0.8833006 | 35.860203 | 9428.4541 |  | 417.4451 | 0.0094284541 | 421.381 | 0.009384284
707.01074 | 0.88332742 | 35.855728 | 9452.0615 |  | 417.393 | 0.0094520615 | 421.3382 | 0.00940767
708.01074 | 0.88561624 | 35.845562 | 9474.6729 |  | 417.2747 | 0.0094746729 | 421.2282 | 0.00943007
709.01074 | 0.88699758 | 35.851788 | 9502.6162 |  | 417.3471 | 0.0095026162 | 421.313 | 0.00945775
710.01074 | 0.88965297 | 35.865971 | 9529.9385 |  | 417.5122 | 0.0095299385 | 421.4911 | 0.009484815
711.01074 | 0.89158863 | 35.864994 | 9554.7871 |  | 417.5009 | 0.0095547871 | 421.49 | 0.009509429
712.01074 | 0.89190155 | 35.875378 | 9582.4951 |  | 417.6217 | 0.0095824951 | 421.6236 | 0.009536874
713.01074 | 0.89463294 | 35.86277 | 9600.4414 |  | 417.475 | 0.0096004414 | 421.4829 | 0.00955465
714.01074 | 0.89619309 | 35.870884 | 9620.2969 |  | 417.5694 | 0.0096202969 | 421.5866 | 0.009574317
715.01074 | 0.89708716 | 35.871876 | 9656.6445 |  | 417.581 | 0.0096566445 | 421.6134 | 0.009610317
716.01074 | 0.89863837 | 35.869041 | 9660.3535 |  | 417.548 | 0.0096603535 | 421.5816 | 0.009613991
717.01074 | 0.9005338 | 35.878651 | 9694.0654 |  | 417.6598 | 0.0096940654 | 421.7087 | 0.009647379
718.01074 | 0.90244263 | 35.893028 | 9711.7188 |  | 417.8272 | 0.0097117188 | 421.885 | 0.009664863
719.01074 | 0.90338588 | 35.908497 | 9750.2705 |  | 418.0073 | 0.0097502705 | 422.083 | 0.009703043
720.01074 | 0.90589374 | 35.893051 | 9777.7236 |  | 417.8275 | 0.0097777236 | 421.9129 | 0.009730231
721.01074 | 0.90598762 | 35.868687 | 9789.6855 |  | 417.5439 | 0.0097896855 | 421.6315 | 0.009742077
722.01074 | 0.90928227 | 35.911171 | 9810.4043 |  | 418.0384 | 0.0098104043 | 422.1395 | 0.009762595
723.01074 | 0.91064572 | 35.934074 | 9842.251 |  | 418.305 | 0.009842251 | 422.4221 | 0.009794132
724.01074 | 0.91166049 | 35.923847 | 9867.7773 |  | 418.186 | 0.0098677773 | 422.3125 | 0.009819409
725.01074 | 0.91457516 | 35.923645 | 9880.5283 |  | 418.1836 | 0.0098805283 | 422.3155 | 0.009832035
726.01074 | 0.91586709 | 35.899624 | 9911.5742 |  | 417.904 | 0.0099115742 | 422.0461 | 0.009862777
727.01074 | 0.91798156 | 35.924213 | 9935.0664 |  | 418.1902 | 0.0099350664 | 422.345 | 0.009886038
728.01074 | 0.91834813 | 35.93565 | 9954.9219 |  | 418.3234 | 0.0099549219 | 422.4877 | 0.009905698
729.01074 | 0.92007816 | 35.928749 | 9979.9424 |  | 418.243 | 0.0099799424 | 422.4171 | 0.009930472
730.01074 | 0.92184842 | 35.934055 | 10009.327 |  | 418.3048 | 0.010009327 | 422.4917 | 0.009959565
731.01074 | 0.92496872 | 35.923138 | 10029.017 |  | 418.1777 | 0.010029017 | 422.3716 | 0.00997906
732.01074 | 0.92636794 | 35.955605 | 10055.994 |  | 418.5557 | 0.010055994 | 422.7646 | 0.01000577
733.01074 | 0.92733353 | 35.933582 | 10072.629 |  | 418.2993 | 0.010072629 | 422.5127 | 0.01002224
734.01074 | 0.92924684 | 35.972721 | 10104.933 |  | 418.7549 | 0.010104933 | 422.9864 | 0.01005422
735.01074 | 0.9313032 | 35.952965 | 10139.321 |  | 418.5249 | 0.010139321 | 422.7685 | 0.01008826
736.01074 | 0.93153119 | 35.968704 | 10157.66 |  | 418.7081 | 0.01015766 | 422.9612 | 0.01010642
737.01074 | 0.93490183 | 35.961769 | 10187.017 |  | 418.6274 | 0.010187017 | 422.892 | 0.01013548
738.01074 | 0.93581825 | 35.953297 | 10205.326 |  | 418.5288 | 0.010205326 | 422.8 | 0.0101536
739.01074 | 0.93759298 | 35.969845 | 10234.098 |  | 418.7214 | 0.010234098 | 423.0067 | 0.01018208
740.01074 | 0.93998462 | 35.969879 | 10255.373 |  | 418.7218 | 0.010255373 | 423.016 | 0.01020314
741.01074 | 0.94074905 | 35.96389 | 10276.287 |  | 418.6521 | 0.010276287 | 422.9543 | 0.01022384
742.01074 | 0.94356984 | 35.969639 | 10305.825 |  | 418.719 | 0.010305825 | 423.0343 | 0.01025308
743.01074 | 0.94374418 | 35.975063 | 10327.79 |  | 418.7822 | 0.01032779 | 423.1073 | 0.01027482
744.01074 | 0.94644874 | 35.978378 | 10352.62 |  | 418.8208 | 0.01035262 | 423.1566 | 0.0102994
745.01074 | 0.9473294 | 35.963596 | 10377.381 |  | 418.6487 | 0.010377381 | 422.9932 | 0.01032391
746.01074 | 0.94920248 | 35.961651 | 10389.814 |  | 418.626 | 0.010389814 | 422.9755 | 0.01033621
747.01074 | 0.95039159 | 35.984482 | 10416.143 |  | 418.8918 | 0.010416143 | 423.255 | 0.01036227
748.01074 | 0.95322579 | 35.972683 | 10443.855 |  | 418.7545 | 0.010443855 | 423.1279 | 0.01038969
749.01074 | 0.95390528 | 35.999367 | 10474.459 |  | 419.0651 | 0.010474459 | 423.4546 | 0.01041998
750.01074 | 0.95599294 | 35.997036 | 10496.599 |  | 419.0379 | 0.010496599 | 423.4364 | 0.01044189
751.01074 | 0.95728487 | 35.991913 | 10522.665 |  | 418.9783 | 0.010522665 | 423.3871 | 0.01046769
752.01074 | 0.95913112 | 35.998615 | 10548.1 |  | 419.0563 | 0.0105481 | 423.4766 | 0.01049286
753.01074 | 0.9616524 | 36.010544 | 10578.103 |  | 419.1952 | 0.010578103 | 423.6295 | 0.01052255
754.01074 | 0.96195638 | 35.99976 | 10594.637 |  | 419.0697 | 0.010594637 | 423.5096 | 0.01053891
755.01074 | 0.96348524 | 35.995945 | 10617.071 |  | 419.0252 | 0.010617071 | 423.4741 | 0.01056111
756.01074 | 0.96624792 | 36.013039 | 10637.883 |  | 419.2242 | 0.010637883 | 423.6839 | 0.0105817
757.01074 | 0.96804053 | 36.011887 | 10660.579 |  | 419.2108 | 0.010660579 | 423.6799 | 0.01060416
758.01074 | 0.96952021 | 36.026012 | 10694.607 |  | 419.3753 | 0.010694607 | 423.8603 | 0.01063782
759.01074 | 0.97183138 | 36.03249 | 10723.746 |  | 419.4507 | 0.010723746 | 423.9487 | 0.01066665
760.01074 | 0.97224712 | 36.034973 | 10739.639 |  | 419.4796 | 0.010739639 | 423.9846 | 0.01068238
761.01074 | 0.9740442 | 36.003456 | 10764.694 |  | 419.1127 | 0.010764694 | 423.6243 | 0.01070717
762.01074 | 0.97595304 | 36.024712 | 10784.495 |  | 419.3601 | 0.010784495 | 423.8827 | 0.01072676
763.01074 | 0.97806752 | 36.007107 | 10812.585 |  | 419.1552 | 0.010812585 | 423.6873 | 0.01075455
764.01074 | 0.97944438 | 36.029411 | 10822.849 |  | 419.4148 | 0.010822849 | 423.9541 | 0.0107647
765.01074 | 0.98021775 | 36.015636 | 10851.422 |  | 419.2545 | 0.010851422 | 423.804 | 0.01079297
766.01074 | 0.98247081 | 36.039627 | 10874.674 |  | 419.5337 | 0.010874674 | 424.096 | 0.01081597
767.01074 | 0.98387897 | 36.012047 | 10899.006 |  | 419.2127 | 0.010899006 | 423.7817 | 0.01084004
768.01074 | 0.98677129 | 36.054615 | 10925.182 |  | 419.7082 | 0.010925182 | 424.2936 | 0.01086593
769.01074 | 0.98781735 | 36.03767 | 10933.513 |  | 419.511 | 0.010933513 | 424.0977 | 0.01087417
770.01074 | 0.98864436 | 36.043018 | 10976.996 |  | 419.5732 | 0.010976996 | 424.1789 | 0.01091719
771.01074 | 0.99014193 | 36.067856 | 10989.479 |  | 419.8624 | 0.010989479 | 424.4764 | 0.01092953
772.01074 | 0.99232793 | 36.074562 | 11007.9 |  | 419.9404 | 0.0110079 | 424.5631 | 0.01094775
773.01074 | 0.99472404 | 36.092827 | 11038.336 |  | 420.153 | 0.011038336 | 424.7908 | 0.01097786
774.01074 | 0.99558234 | 36.077221 | 11060.799 |  | 419.9714 | 0.011060799 | 424.6166 | 0.01100008
775.01074 | 0.99763423 | 36.084099 | 11084.493 |  | 420.0514 | 0.011084493 | 424.7075 | 0.01102351
776.01074 | 0.99897534 | 36.092617 | 11110.668 |  | 420.1506 | 0.011110668 | 424.8188 | 0.0110494
777.01074 | 1.0014474 | 36.074757 | 11129.556 |  | 419.9427 | 0.011129556 | 424.6165 | 0.01106808
778.01074 | 1.0023683 | 36.073826 | 11154.83 |  | 419.9319 | 0.01115483 | 424.6161 | 0.01109307
779.01074 | 1.004456 | 36.083576 | 11182.271 |  | 420.0454 | 0.011182271 | 424.7424 | 0.01112021
780.01074 | 1.0064766 | 36.06963 | 11200.628 |  | 419.883 | 0.011200628 | 424.586 | 0.01113837
781.01074 | 1.0069683 | 36.069096 | 11234.726 |  | 419.8768 | 0.011234726 | 424.594 | 0.01117209
782.01074 | 1.0080546 | 36.099312 | 11251.593 |  | 420.2285 | 0.011251593 | 424.9568 | 0.01118876
783.01074 | 1.0103478 | 36.094326 | 11264.748 |  | 420.1705 | 0.011264748 | 424.9036 | 0.01120177
784.01074 | 1.0116622 | 36.119331 | 11305.734 |  | 420.4616 | 0.011305734 | 425.2152 | 0.0112423
785.01074 | 1.0138571 | 36.109093 | 11331.576 |  | 420.3424 | 0.011331576 | 425.1055 | 0.01126785
786.01074 | 1.016441 | 36.106689 | 11350.114 |  | 420.3144 | 0.011350114 | 425.085 | 0.01128618
787.01074 | 1.0176883 | 36.141281 | 11377.299 |  | 420.7171 | 0.011377299 | 425.5037 | 0.01131306
788.01074 | 1.0190651 | 36.111855 | 11396.713 |  | 420.3745 | 0.011396713 | 425.1654 | 0.01133226
789.01074 | 1.0208175 | 36.128799 | 11414.213 |  | 420.5718 | 0.011414213 | 425.3723 | 0.01134956
790.01074 | 1.0217875 | 36.133942 | 11436.892 |  | 420.6317 | 0.011436892 | 425.4424 | 0.01137199
791.01074 | 1.0239869 | 36.156624 | 11463.372 |  | 420.8957 | 0.011463372 | 425.7206 | 0.01139817
792.01074 | 1.0257214 | 36.150913 | 11485.912 |  | 420.8292 | 0.011485912 | 425.6628 | 0.01142045
793.01074 | 1.027523 | 36.147575 | 11506.863 |  | 420.7904 | 0.011506863 | 425.6323 | 0.01144116
794.01074 | 1.0303617 | 36.132122 | 11536.2 |  | 420.6105 | 0.0115362 | 425.4627 | 0.01147017
795.01074 | 1.0307819 | 36.162674 | 11565.044 |  | 420.9661 | 0.011565044 | 425.8346 | 0.01149868
796.01074 | 1.0328472 | 36.163437 | 11589.655 |  | 420.975 | 0.011589655 | 425.854 | 0.01152301
797.01074 | 1.0332539 | 36.135365 | 11606.354 |  | 420.6482 | 0.011606354 | 425.5304 | 0.01153952
798.01074 | 1.0356858 | 36.166653 | 11634.585 |  | 421.0124 | 0.011634585 | 425.9107 | 0.01156742
799.01074 | 1.0375947 | 36.165878 | 11662.206 |  | 421.0034 | 0.011662206 | 425.9133 | 0.01159473
800.01074 | 1.0390252 | 36.146034 | 11682.622 |  | 420.7724 | 0.011682622 | 425.6881 | 0.01161491
801.01074 | 1.0408893 | 36.187527 | 11704.733 |  | 421.2554 | 0.011704733 | 426.1861 | 0.01163676
802.01074 | 1.0421588 | 36.162121 | 11733.52 |  | 420.9597 | 0.01173352 | 425.899 | 0.01166522
803.01074 | 1.0450065 | 36.183926 | 11739.127 |  | 421.2135 | 0.011739127 | 426.1582 | 0.01167076
804.01074 | 1.0465086 | 36.169476 | 11783.661 |  | 421.0453 | 0.011783661 | 426.0068 | 0.01171477
805.01074 | 1.0472283 | 36.178596 | 11797.061 |  | 421.1515 | 0.011797061 | 426.1198 | 0.01172802
806.01074 | 1.049696 | 36.20023 | 11823.122 |  | 421.4033 | 0.011823122 | 426.3856 | 0.01175377
807.01074 | 1.0505722 | 36.184284 | 11846.363 |  | 421.2177 | 0.011846363 | 426.2076 | 0.01177674
808.01074 | 1.0528162 | 36.193909 | 11866.138 |  | 421.3297 | 0.011866138 | 426.3293 | 0.01179629
809.01074 | 1.0544747 | 36.198383 | 11883.598 |  | 421.3818 | 0.011883598 | 426.3893 | 0.01181354
810.01074 | 1.0552571 | 36.194454 | 11908.562 |  | 421.3361 | 0.011908562 | 426.3536 | 0.01183821
811.01074 | 1.0574832 | 36.18515 | 11945.159 |  | 421.2278 | 0.011945159 | 426.2594 | 0.01187438
812.01074 | 1.0589987 | 36.212063 | 11956.902 |  | 421.5411 | 0.011956902 | 426.5814 | 0.01188598
813.01074 | 1.0607243 | 36.193577 | 11974.744 |  | 421.3259 | 0.011974744 | 426.3711 | 0.01190361
814.01074 | 1.0622933 | 36.182255 | 12016.441 |  | 421.1941 | 0.012016441 | 426.2553 | 0.01194482
849.01074 | 1.0632992 | 35.519222 | 12089.203 |  | 413.4758 | 0.012089203 | 418.4744 | 0.01201671
850.01074 | 1.0654449 | 35.651806 | 12089.343 |  | 415.0192 | 0.012089343 | 420.0365 | 0.01201685
851.01074 | 1.0675595 | 35.786018 | 12105.811 |  | 416.5815 | 0.012105811 | 421.6246 | 0.01203312
852.01074 | 1.0695577 | 35.904945 | 12130.204 |  | 417.9659 | 0.012130204 | 423.0359 | 0.01205722
853.01074 | 1.0700047 | 36.020416 | 12145.84 |  | 419.3101 | 0.01214584 | 424.403 | 0.01207267
854.01074 | 1.0719762 | 36.072285 | 12157.605 |  | 419.9139 | 0.012157605 | 425.0191 | 0.01208429
855.01074 | 1.0738895 | 36.143337 | 12178.112 |  | 420.741 | 0.012178112 | 425.8649 | 0.01210456
856.01074 | 1.0745778 | 36.161919 | 12191.308 |  | 420.9573 | 0.012191308 | 426.0894 | 0.01211759
857.01074 | 1.0776579 | 36.223942 | 12219.284 |  | 421.6793 | 0.012219284 | 426.832 | 0.01214523
858.01074 | 1.0785609 | 36.235046 | 12235.997 |  | 421.8086 | 0.012235997 | 426.9698 | 0.01216174
859.01074 | 1.079397 | 36.268478 | 12254.335 |  | 422.1978 | 0.012254335 | 427.3715 | 0.01217986
860.01074 | 1.0807827 | 36.262524 | 12282.371 |  | 422.1285 | 0.012282371 | 427.3132 | 0.01220755
861.01074 | 1.0835364 | 36.307053 | 12306.01 |  | 422.6468 | 0.01230601 | 427.8479 | 0.01223091
862.01074 | 1.0846272 | 36.279839 | 12328.759 |  | 422.33 | 0.012328759 | 427.5368 | 0.01225338
863.01074 | 1.0868981 | 36.281906 | 12347.84 |  | 422.3541 | 0.01234784 | 427.5693 | 0.01227223
864.01074 | 1.0888696 | 36.298073 | 12367.72 |  | 422.5423 | 0.01236772 | 427.7682 | 0.01229186
865.01074 | 1.0905772 | 36.295219 | 12387.796 |  | 422.5091 | 0.012387796 | 427.743 | 0.0123117
866.01074 | 1.0928617 | 36.294014 | 12423.968 |  | 422.495 | 0.012423968 | 427.7441 | 0.01234742
867.01074 | 1.0940731 | 36.304462 | 12432.938 |  | 422.6167 | 0.012432938 | 427.871 | 0.01235628
868.01074 | 1.0946856 | 36.314804 | 12457.454 |  | 422.7371 | 0.012457454 | 428.0033 | 0.0123805
869.01074 | 1.0958745 | 36.341286 | 12484.628 |  | 423.0453 | 0.012484628 | 428.3269 | 0.01240734
870.01074 | 1.0981634 | 36.349293 | 12499.699 |  | 423.1385 | 0.012499699 | 428.4276 | 0.01242222
871.01074 | 1.099956 | 36.321884 | 12521.471 |  | 422.8195 | 0.012521471 | 428.1138 | 0.01244373
872.01074 | 1.101856 | 36.326237 | 12555.192 |  | 422.8701 | 0.012555192 | 428.1794 | 0.01247703
873.01074 | 1.1033847 | 36.335381 | 12577.225 |  | 422.9766 | 0.012577225 | 428.2965 | 0.01249879
874.01074 | 1.1057987 | 36.329739 | 12600.031 |  | 422.9109 | 0.012600031 | 428.2396 | 0.01252131
875.01074 | 1.1061385 | 36.323711 | 12629.531 |  | 422.8407 | 0.012629531 | 428.181 | 0.01255044
876.01074 | 1.1077299 | 36.346275 | 12647.044 |  | 423.1034 | 0.012647044 | 428.4544 | 0.01256774
877.01074 | 1.1095405 | 36.312588 | 12672.377 |  | 422.7113 | 0.012672377 | 428.068 | 0.01259275
878.01074 | 1.1165679 | 36.748009 | 12736.716 |  | 427.78 | 0.012736716 | 433.2285 | 0.01265629
879.01074 | 1.1412129 | 37.036411 | 13051.459 |  | 431.1372 | 0.013051459 | 436.7642 | 0.01296702
880.01074 | 1.1661708 | 37.018768 | 13385.017 |  | 430.9318 | 0.013385017 | 436.6999 | 0.01329623
881.01074 | 1.1910886 | 37.031158 | 13721.959 |  | 431.0761 | 0.013721959 | 436.9913 | 0.01362867
882.01074 | 1.2163773 | 37.060665 | 14072.416 |  | 431.4195 | 0.014072416 | 437.4907 | 0.01397432
883.01074 | 1.2404189 | 37.089478 | 14410.766 |  | 431.755 | 0.014410766 | 437.9769 | 0.01430792
884.01074 | 1.2658149 | 37.139725 | 14758.83 |  | 432.3399 | 0.01475883 | 438.7207 | 0.01465098
885.01074 | 1.2917072 | 37.161224 | 15097.455 |  | 432.5901 | 0.015097455 | 439.1212 | 0.01498462
886.01074 | 1.3152792 | 37.209347 | 15420.714 |  | 433.1503 | 0.015420714 | 439.8298 | 0.01530302
887.01074 | 1.3407111 | 37.247635 | 15760.506 |  | 433.596 | 0.015760506 | 440.4297 | 0.0156376
888.01074 | 1.364851 | 37.325089 | 16101.535 |  | 434.4977 | 0.016101535 | 441.4938 | 0.01597328
889.01074 | 1.3905555 | 37.354027 | 16428.623 |  | 434.8345 | 0.016428623 | 441.9783 | 0.01629513
890.01074 | 1.4159157 | 37.403347 | 16746.631 |  | 435.4087 | 0.016746631 | 442.7003 | 0.01660795
891.01074 | 1.4406592 | 37.444366 | 17082.484 |  | 435.8862 | 0.017082484 | 443.3322 | 0.01693822
892.01074 | 1.4666587 | 37.491737 | 17412.529 |  | 436.4376 | 0.017412529 | 444.0371 | 0.01726267
893.01074 | 1.4915138 | 37.520199 | 17736.875 |  | 436.7689 | 0.017736875 | 444.5159 | 0.01758141
894.01074 | 1.5176878 | 37.586777 | 18062.313 |  | 437.544 | 0.018062313 | 445.447 | 0.01790113
895.01074 | 1.5405402 | 37.630264 | 18379.281 |  | 438.0502 | 0.018379281 | 446.1012 | 0.01821242
896.01074 | 1.5665219 | 37.691021 | 18709.34 |  | 438.7575 | 0.01870934 | 446.9663 | 0.01853647
897.01074 | 1.5904739 | 37.724846 | 19031.619 |  | 439.1512 | 0.019031619 | 447.509 | 0.01885278
898.01074 | 1.6164511 | 37.790817 | 19367.01 |  | 439.9192 | 0.01936701 | 448.4391 | 0.01918186
899.01074 | 1.6407475 | 37.846561 | 19681.141 |  | 440.5681 | 0.019681141 | 449.239 | 0.01948997
900.01074 | 1.6658396 | 37.836555 | 19999.912 |  | 440.4516 | 0.019999912 | 449.2606 | 0.01980254
992.01074 | 1.7087593 | 37.781273 | 20544.984 |  | 439.8081 | 0.020544984 | 448.8439 | 0.02033678
993.01074 | 1.7339811 | 38.058777 | 20857.766 |  | 443.0385 | 0.020857766 | 452.2793 | 0.02064322
994.01074 | 1.7581969 | 38.100571 | 21171.146 |  | 443.525 | 0.021171146 | 452.9149 | 0.02095015
995.01074 | 1.7837896 | 38.138462 | 21492.236 |  | 443.9661 | 0.021492236 | 453.5079 | 0.02126453
996.01074 | 1.8079072 | 38.142174 | 21810.277 |  | 444.0093 | 0.021810277 | 453.6933 | 0.02157584
997.01074 | 1.8338442 | 38.209618 | 22144.299 |  | 444.7944 | 0.022144299 | 454.6441 | 0.02190267
998.01074 | 1.8582299 | 38.218784 | 22455.037 |  | 444.9011 | 0.022455037 | 454.8914 | 0.02220663
999.01074 | 1.882866 | 38.235245 | 22776.631 |  | 445.0927 | 0.022776631 | 455.2304 | 0.02252112
1000.0107 | 1.9093752 | 38.303654 | 23098.004 |  | 445.8891 | 0.023098004 | 456.1882 | 0.02283528
1001.0107 | 1.9336536 | 38.317455 | 23422.654 |  | 446.0497 | 0.023422654 | 456.4974 | 0.02315255
1002.0107 | 1.9583478 | 38.351284 | 23680.047 |  | 446.4435 | 0.023680047 | 457.0153 | 0.02340402
1003.0107 | 1.9842535 | 38.40723 | 24013.654 |  | 447.0948 | 0.024013654 | 457.8312 | 0.02372986
1004.0107 | 2.0094931 | 38.439014 | 24339.279 |  | 447.4648 | 0.024339279 | 458.3557 | 0.0240478
1005.0107 | 2.0336196 | 38.494019 | 24656.822 |  | 448.1051 | 0.024656822 | 459.1539 | 0.02435775
1006.0107 | 2.0580099 | 38.529785 | 24975.021 |  | 448.5214 | 0.024975021 | 459.7233 | 0.02466824
1007.0107 | 2.0840988 | 38.542248 | 25294.947 |  | 448.6665 | 0.025294947 | 460.0155 | 0.02498032
1008.0107 | 2.1097317 | 38.599018 | 25623.1 |  | 449.3274 | 0.0256231 | 460.8405 | 0.02530033
1009.0107 | 2.1332099 | 38.611408 | 25941.441 |  | 449.4716 | 0.025941441 | 461.1315 | 0.02561067
1010.0107 | 2.1586106 | 38.691784 | 26261.74 |  | 450.4072 | 0.02626174 | 462.2357 | 0.02592282
1011.0107 | 2.1836267 | 38.687794 | 26574.785 |  | 450.3608 | 0.026574785 | 462.329 | 0.02622781
1012.0107 | 2.2087812 | 38.733418 | 26885.465 |  | 450.8919 | 0.026885465 | 463.0143 | 0.0265304
1013.0107 | 2.2329926 | 38.769764 | 27213.373 |  | 451.315 | 0.027213373 | 463.5968 | 0.02684967
1014.0107 | 2.2588401 | 38.804684 | 27534.457 |  | 451.7215 | 0.027534457 | 464.1594 | 0.0271622
1015.0107 | 2.2832215 | 38.854652 | 27863.406 |  | 452.3032 | 0.027863406 | 464.9059 | 0.02748228
1016.0107 | 2.3081124 | 38.882515 | 28170.295 |  | 452.6275 | 0.028170295 | 465.3782 | 0.02778081
1017.0107 | 2.3335173 | 38.924747 | 28494.828 |  | 453.1191 | 0.028494828 | 466.0307 | 0.0280964
1018.0107 | 2.3594544 | 38.941177 | 28817.688 |  | 453.3104 | 0.028817688 | 466.3738 | 0.02841027
1019.0107 | 2.383858 | 39.004768 | 29124.305 |  | 454.0507 | 0.029124305 | 467.2746 | 0.02870825
1020.0107 | 2.4093838 | 39.010078 | 29446.207 |  | 454.1125 | 0.029446207 | 467.4844 | 0.02902099
1021.0107 | 2.4339483 | 39.049187 | 29770.799 |  | 454.5677 | 0.029770799 | 468.1006 | 0.02933625
1022.0107 | 2.4583249 | 39.073757 | 30095.377 |  | 454.8538 | 0.030095377 | 468.5428 | 0.0296514
1023.0107 | 2.4837925 | 39.094799 | 30414.838 |  | 455.0987 | 0.030414838 | 468.9405 | 0.02996148
1024.0107 | 2.5092602 | 39.145481 | 30727.666 |  | 455.6887 | 0.030727666 | 469.6909 | 0.03026502
1025.0107 | 2.5328457 | 39.196865 | 31046.52 |  | 456.2868 | 0.03104652 | 470.453 | 0.03057433
1026.0107 | 2.5576427 | 39.217598 | 31368.072 |  | 456.5282 | 0.031368072 | 470.8486 | 0.03088615
1027.0107 | 2.5844111 | 39.234222 | 31692.508 |  | 456.7217 | 0.031692508 | 471.1964 | 0.03120067
1028.0107 | 2.6082783 | 39.252987 | 32002.264 |  | 456.9402 | 0.032002264 | 471.5633 | 0.03150086
1029.0107 | 2.6340768 | 39.304775 | 32329.594 |  | 457.543 | 0.032329594 | 472.3352 | 0.03181799
1030.0107 | 2.6585295 | 39.324188 | 32646.484 |  | 457.769 | 0.032646484 | 472.7135 | 0.03212491
1031.0107 | 2.6835771 | 39.343758 | 32967.547 |  | 457.9968 | 0.032967547 | 473.0958 | 0.03243577
1032.0107 | 2.7081013 | 39.377674 | 33270.617 |  | 458.3916 | 0.033270617 | 473.6426 | 0.03272913
1033.0107 | 2.7337699 | 39.436085 | 33596.734 |  | 459.0716 | 0.033596734 | 474.4949 | 0.03304469
1034.0107 | 2.7589872 | 39.474075 | 33918.809 |  | 459.5138 | 0.033918809 | 475.1 | 0.03335625
1035.0107 | 2.782774 | 39.483452 | 34234.766 |  | 459.623 | 0.034234766 | 475.3581 | 0.0336618
1036.0107 | 2.8081746 | 39.508034 | 34545.926 |  | 459.9091 | 0.034545926 | 475.7971 | 0.03396261
1037.0107 | 2.8322563 | 39.525719 | 34867.734 |  | 460.115 | 0.034867734 | 476.1582 | 0.03427363
1038.0107 | 2.8580859 | 39.545971 | 35189.117 |  | 460.3508 | 0.035189117 | 476.5501 | 0.03458413
1039.0107 | 2.8828785 | 39.583179 | 35513.734 |  | 460.7839 | 0.035513734 | 477.148 | 0.03489766
1040.0107 | 2.9089048 | 39.630699 | 35840.301 |  | 461.3371 | 0.035840301 | 477.8715 | 0.03521298
1041.0107 | 2.9331028 | 39.647259 | 36153.348 |  | 461.5298 | 0.036153348 | 478.2157 | 0.03551515
1042.0107 | 2.9574528 | 39.640583 | 36470.805 |  | 461.4521 | 0.036470805 | 478.2817 | 0.03582149
1043.0107 | 2.9839664 | 39.696293 | 36782.777 |  | 462.1006 | 0.036782777 | 479.098 | 0.03612243
1044.0107 | 3.0087142 | 39.737255 | 37110.133 |  | 462.5775 | 0.037110133 | 479.7438 | 0.03643813
1045.0107 | 3.0330195 | 39.77224 | 37421.309 |  | 462.9847 | 0.037421309 | 480.3102 | 0.03673812
1046.0107 | 3.0582011 | 39.772488 | 37746.215 |  | 462.9876 | 0.037746215 | 480.4636 | 0.03705126
1047.0107 | 3.0831814 | 39.773193 | 38068.047 |  | 462.9958 | 0.038068047 | 480.6212 | 0.03736134
1048.0107 | 3.1090379 | 39.830349 | 38385.426 |  | 463.6612 | 0.038385426 | 481.459 | 0.03766703
1049.0107 | 3.1332672 | 39.851158 | 38694.074 |  | 463.9034 | 0.038694074 | 481.8537 | 0.03796423
1050.0107 | 3.1589448 | 39.88858 | 39019.195 |  | 464.339 | 0.039019195 | 482.4572 | 0.03827719
1051.0107 | 3.1833529 | 39.907696 | 39334.199 |  | 464.5616 | 0.039334199 | 482.8347 | 0.03858031
1052.0107 | 3.2079802 | 39.930977 | 39646.758 |  | 464.8326 | 0.039646758 | 483.2617 | 0.038881
1053.0107 | 3.2286108 | 39.65551 | 39929.398 |  | 461.6259 | 0.039929398 | 480.0583 | 0.03915282
1110.0107 | 3.2524645 | 39.745461 | 40211.605 |  | 462.673 | 0.040211605 | 481.2778 | 0.03942416
1111.0107 | 3.2776191 | 40.03529 | 40514.742 |  | 466.0469 | 0.040514742 | 484.9286 | 0.03971553
1112.0107 | 3.3022463 | 40.085636 | 40812.988 |  | 466.6329 | 0.040812988 | 485.6776 | 0.04000213
1113.0107 | 3.3268869 | 40.086445 | 41121.367 |  | 466.6424 | 0.041121367 | 485.8313 | 0.04029837
1114.0107 | 3.3519654 | 40.079018 | 41455.492 |  | 466.5559 | 0.041455492 | 485.8972 | 0.04061925
1115.0107 | 3.3769369 | 40.124958 | 41786.16 |  | 467.0907 | 0.04178616 | 486.6086 | 0.0409367
1116.0107 | 3.4020157 | 40.128258 | 42077.297 |  | 467.1291 | 0.042077297 | 486.7846 | 0.04121612
1117.0107 | 3.427443 | 40.173138 | 42402.785 |  | 467.6515 | 0.042402785 | 487.4813 | 0.04152842
1118.0107 | 3.4518242 | 40.160435 | 42726.363 |  | 467.5037 | 0.042726363 | 487.4784 | 0.04183879
1119.0107 | 3.4775689 | 40.172005 | 43057.789 |  | 467.6384 | 0.043057789 | 487.7738 | 0.04215658
1120.0107 | 3.5023928 | 40.197334 | 43371.035 |  | 467.9332 | 0.043371035 | 488.228 | 0.04245685
1121.0107 | 3.5273819 | 40.220589 | 43707.18 |  | 468.2039 | 0.04370718 | 488.6678 | 0.04277897
1122.0107 | 3.552644 | 40.247467 | 44030.891 |  | 468.5168 | 0.044030891 | 489.146 | 0.04308908
1123.0107 | 3.577611 | 40.28186 | 44356.48 |  | 468.9172 | 0.04435648 | 489.7167 | 0.04340089
1124.0107 | 3.6014512 | 40.2467 | 44685.676 |  | 468.5079 | 0.044685676 | 489.4435 | 0.04371605
1125.0107 | 3.6276207 | 40.293415 | 45019.781 |  | 469.0517 | 0.045019781 | 490.1683 | 0.04403581
1126.0107 | 3.6512823 | 40.309464 | 45329.574 |  | 469.2385 | 0.045329574 | 490.5089 | 0.04433222
1127.0107 | 3.6767318 | 40.318115 | 45655.742 |  | 469.3392 | 0.045655742 | 490.7672 | 0.04464419
1128.0107 | 3.7023201 | 40.349354 | 45984.469 |  | 469.7029 | 0.045984469 | 491.3019 | 0.04495852
1129.0107 | 3.7274032 | 40.354435 | 46300.797 |  | 469.762 | 0.046300797 | 491.5124 | 0.04526089
1130.0107 | 3.750658 | 40.349152 | 46630.164 |  | 469.7005 | 0.046630164 | 491.6027 | 0.04557564
1131.0107 | 3.7770689 | 40.397766 | 46964.438 |  | 470.2664 | 0.046964438 | 492.3522 | 0.04589497
1132.0107 | 3.8024783 | 40.401463 | 47286.254 |  | 470.3095 | 0.047286254 | 492.5486 | 0.0462023
1133.0107 | 3.827311 | 40.425343 | 47618.988 |  | 470.5874 | 0.047618988 | 492.9963 | 0.04651996
1134.0107 | 3.8513839 | 40.444263 | 47930.75 |  | 470.8077 | 0.04793075 | 493.3738 | 0.04681751
1135.0107 | 3.8775802 | 40.457191 | 48259.48 |  | 470.9582 | 0.04825948 | 493.6864 | 0.04713115
1136.0107 | 3.9018989 | 40.471386 | 48599.133 |  | 471.1234 | 0.048599133 | 494.0196 | 0.04745511
1137.0107 | 3.9264634 | 40.496025 | 48911.477 |  | 471.4102 | 0.048911477 | 494.4676 | 0.04775294
1138.0107 | 3.9522438 | 40.466225 | 49229.223 |  | 471.0633 | 0.049229223 | 494.2534 | 0.04805582
1139.0107 | 3.9773002 | 40.505096 | 49559.008 |  | 471.5158 | 0.049559008 | 494.8837 | 0.04837008
1140.0107 | 4.0025039 | 40.535194 | 49868.922 |  | 471.8662 | 0.049868922 | 495.3977 | 0.04866532
1141.0107 | 4.0271177 | 40.570145 | 50201.781 |  | 472.2731 | 0.050201781 | 495.982 | 0.04898232
1142.0107 | 4.0526924 | 40.603676 | 50527.781 |  | 472.6634 | 0.050527781 | 496.546 | 0.04929269
1143.0107 | 4.0771632 | 40.584042 | 50856.543 |  | 472.4348 | 0.050856543 | 496.4612 | 0.04960559
1144.0107 | 4.1022868 | 40.592258 | 51182 |  | 472.5305 | 0.051182 | 496.7155 | 0.04991525
1145.0107 | 4.1269808 | 40.650723 | 51505.461 |  | 473.2111 | 0.051505461 | 497.584 | 0.05022291
1146.0107 | 4.1527033 | 40.655781 | 51832.313 |  | 473.2699 | 0.051832313 | 497.8006 | 0.0505337
1147.0107 | 4.1771469 | 40.675392 | 52152.914 |  | 473.4982 | 0.052152914 | 498.1925 | 0.05083846
1148.0107 | 4.2015553 | 40.677219 | 52476.289 |  | 473.5195 | 0.052476289 | 498.368 | 0.05114576
1149.0107 | 4.2272954 | 40.695026 | 52573.449 |  | 473.7268 | 0.052573449 | 498.6322 | 0.05123807
1150.0107 | 4.2527184 | 40.707287 | 52910.828 |  | 473.8695 | 0.052910828 | 498.9423 | 0.05155855
1151.0107 | 4.2777834 | 40.742081 | 53231.301 |  | 474.2746 | 0.053231301 | 499.5208 | 0.05186287
1152.0107 | 4.3019638 | 40.736118 | 53553.91 |  | 474.2051 | 0.05355391 | 499.6007 | 0.05216913
1153.0107 | 4.3276148 | 40.769505 | 53891.73 |  | 474.5938 | 0.05389173 | 500.1705 | 0.05248972
1154.0107 | 4.3526039 | 40.774574 | 54229.742 |  | 474.6528 | 0.054229742 | 500.3931 | 0.0528104
1155.0107 | 4.3772311 | 40.767986 | 54557.41 |  | 474.5761 | 0.05455741 | 500.4678 | 0.05312116
1156.0107 | 4.4013796 | 40.796654 | 54890.902 |  | 474.9098 | 0.054890902 | 500.9781 | 0.05343735
1157.0107 | 4.427299 | 40.794041 | 55215.117 |  | 474.8794 | 0.055215117 | 501.0999 | 0.05374465
1158.0107 | 4.4528871 | 40.831425 | 55539.773 |  | 475.3146 | 0.055539773 | 501.7135 | 0.05405227
1159.0107 | 4.4775324 | 40.836754 | 55880.801 |  | 475.3766 | 0.055880801 | 501.9411 | 0.0543753
1160.0107 | 4.5020251 | 40.853943 | 56206.492 |  | 475.5767 | 0.056206492 | 502.3072 | 0.05468371
1161.0107 | 4.5270772 | 40.874931 | 56545.051 |  | 475.821 | 0.056545051 | 502.7264 | 0.0550042
1162.0107 | 4.5519633 | 40.877956 | 56882.961 |  | 475.8563 | 0.056882961 | 502.9244 | 0.05532397
1163.0107 | 4.5770512 | 40.897175 | 57204.43 |  | 476.08 | 0.05720443 | 503.3139 | 0.05562809
1164.0107 | 4.6012759 | 40.897392 | 57533.859 |  | 476.0825 | 0.057533859 | 503.4734 | 0.05593965
1165.0107 | 4.6259389 | 40.894035 | 57864.789 |  | 476.0434 | 0.057864789 | 503.5896 | 0.05625253
1166.0107 | 4.6518178 | 40.93626 | 58206.605 |  | 476.535 | 0.058206605 | 504.2725 | 0.05657559
1167.0107 | 4.6769857 | 40.935966 | 58528.723 |  | 476.5315 | 0.058528723 | 504.4223 | 0.05687995
1168.0107 | 4.7015905 | 40.939045 | 58856.984 |  | 476.5674 | 0.058856984 | 504.6167 | 0.05719001
1169.0107 | 4.7271833 | 40.975475 | 59194.262 |  | 476.9915 | 0.059194262 | 505.2266 | 0.05750849
1170.0107 | 4.7521458 | 40.978596 | 59525.105 |  | 477.0278 | 0.059525105 | 505.4229 | 0.05782079
1171.0107 | 4.7776804 | 41.00819 | 59858.133 |  | 477.3723 | 0.059858133 | 505.9469 | 0.05813506
1172.0107 | 4.8018069 | 41.036678 | 60194.973 |  | 477.7039 | 0.060194973 | 506.4593 | 0.05845283
1233.0107 | 4.8115344 | 39.415634 | 60232.027 |  | 458.8335 | 0.060232027 | 486.47 | 0.05848778
1234.0107 | 4.8375115 | 40.885456 | 60447.941 |  | 475.9436 | 0.060447941 | 504.7134 | 0.0586914
1235.0107 | 4.8622637 | 41.130039 | 60773.918 |  | 478.7907 | 0.060773918 | 507.8887 | 0.05899875
1236.0107 | 4.8877044 | 41.172573 | 61083.859 |  | 479.2859 | 0.061083859 | 508.5625 | 0.05929089
1237.0107 | 4.9111962 | 41.176838 | 61416.5 |  | 479.3355 | 0.0614165 | 508.7746 | 0.05960434
1238.0107 | 4.9375577 | 41.161842 | 61757.57 |  | 479.1609 | 0.06175757 | 508.7528 | 0.05992562
1239.0107 | 4.9627929 | 41.161541 | 62101.715 |  | 479.1574 | 0.062101715 | 508.9139 | 0.0602497
1240.0107 | 4.9876928 | 41.164787 | 62439.125 |  | 479.1952 | 0.062439125 | 509.1158 | 0.06056733
1241.0107 | 5.0121589 | 41.175896 | 62747.391 |  | 479.3245 | 0.062747391 | 509.4009 | 0.06085743
1242.0107 | 5.0379486 | 41.177338 | 63076.66 |  | 479.3413 | 0.06307666 | 509.5766 | 0.06116721
1243.0107 | 5.0620079 | 41.168648 | 63428.93 |  | 479.2402 | 0.06342893 | 509.6379 | 0.06149853
1244.0107 | 5.0881505 | 41.206192 | 63770.66 |  | 479.6772 | 0.06377066 | 510.2666 | 0.06181982
1245.0107 | 5.1123304 | 41.200012 | 64118.43 |  | 479.6053 | 0.06411843 | 510.3568 | 0.06214669
1246.0107 | 5.1375923 | 41.197563 | 64442.031 |  | 479.5768 | 0.064442031 | 510.4817 | 0.06245075
1247.0107 | 5.1625504 | 41.238281 | 64775.727 |  | 480.0508 | 0.064775727 | 511.1464 | 0.06276419
1248.0107 | 5.188273 | 41.223286 | 65128.961 |  | 479.8762 | 0.065128961 | 511.13 | 0.06309588
1249.0107 | 5.2126451 | 41.232662 | 65468.488 |  | 479.9854 | 0.065468488 | 511.4093 | 0.0634146
1250.0107 | 5.2377148 | 41.205307 | 65799.102 |  | 479.6669 | 0.065799102 | 511.2286 | 0.06372485
1251.0107 | 5.2632585 | 41.242023 | 66144.078 |  | 480.0943 | 0.066144078 | 511.8497 | 0.06404847
1252.0107 | 5.2881002 | 41.251698 | 66491.641 |  | 480.207 | 0.066491641 | 512.1367 | 0.06437442
1253.0107 | 5.3130584 | 41.276108 | 66819.242 |  | 480.4911 | 0.066819242 | 512.5972 | 0.06468155
1254.0107 | 5.3367062 | 41.285961 | 67163.438 |  | 480.6058 | 0.067163438 | 512.8849 | 0.06500414
1255.0107 | 5.3620534 | 41.289829 | 67502.781 |  | 480.6508 | 0.067502781 | 513.0961 | 0.06532207
1256.0107 | 5.3876905 | 41.307869 | 67845.563 |  | 480.8608 | 0.067845563 | 513.4851 | 0.06564313
1257.0107 | 5.4128184 | 41.304909 | 67886.773 |  | 480.8264 | 0.067886773 | 513.4681 | 0.06568172
1258.0107 | 5.4376469 | 41.325867 | 68247.359 |  | 481.0703 | 0.068247359 | 513.9021 | 0.06601932
1259.0107 | 5.4625912 | 41.313339 | 68580.781 |  | 480.9245 | 0.068580781 | 513.9067 | 0.0663314
1260.0107 | 5.4885864 | 41.336937 | 68922.281 |  | 481.1992 | 0.068922281 | 514.3646 | 0.06665093
1261.0107 | 5.5125656 | 41.355099 | 69269.07 |  | 481.4106 | 0.06926907 | 514.7575 | 0.0669753
1262.0107 | 5.5369287 | 41.350307 | 69620.688 |  | 481.3548 | 0.069620688 | 514.8671 | 0.06730409
1263.0107 | 5.561851 | 41.365822 | 69958.32 |  | 481.5355 | 0.06995832 | 515.2229 | 0.06761969
1264.0107 | 5.5871263 | 41.402359 | 70295.313 |  | 481.9608 | 0.070295313 | 515.8404 | 0.0679346
1265.0107 | 5.6129379 | 41.374866 | 70635.125 |  | 481.6407 | 0.070635125 | 515.6615 | 0.06825205
1266.0107 | 5.6377573 | 41.415703 | 70977.953 |  | 482.1161 | 0.070977953 | 516.3357 | 0.06857221
1267.0107 | 5.6634665 | 41.406097 | 71315.906 |  | 482.0043 | 0.071315906 | 516.3789 | 0.06888771
1268.0107 | 5.6875839 | 41.409557 | 71668.391 |  | 482.0446 | 0.071668391 | 516.5919 | 0.06921668
1269.0107 | 5.7134047 | 41.38905 | 71999.117 |  | 481.8059 | 0.071999117 | 516.4954 | 0.06952524
1270.0107 | 5.7379694 | 41.409252 | 72335.922 |  | 482.041 | 0.072335922 | 516.9099 | 0.06983937
1271.0107 | 5.7631912 | 41.434277 | 72682.25 |  | 482.3323 | 0.07268225 | 517.3893 | 0.07016229
1272.0107 | 5.7877197 | 41.438892 | 73021.242 |  | 482.3861 | 0.073021242 | 517.6105 | 0.07047826
1273.0107 | 5.8122845 | 41.453114 | 73359.469 |  | 482.5516 | 0.073359469 | 517.9513 | 0.07079342
1274.0107 | 5.8388205 | 41.477764 | 73697.656 |  | 482.8386 | 0.073697656 | 518.4226 | 0.07110844
1275.0107 | 5.8635635 | 41.487186 | 74050.195 |  | 482.9482 | 0.074050195 | 518.7107 | 0.07143673
1276.0107 | 5.887784 | 41.467457 | 74395.656 |  | 482.7186 | 0.074395656 | 518.6307 | 0.07175832
1277.0107 | 5.912487 | 41.496655 | 74745.656 |  | 483.0585 | 0.074745656 | 519.165 | 0.07208403
1278.0107 | 5.9382944 | 41.497955 | 75090.406 |  | 483.0736 | 0.075090406 | 519.3478 | 0.07240476
1279.0107 | 5.9635296 | 41.519836 | 75436.719 |  | 483.3283 | 0.075436719 | 519.789 | 0.07272683
1280.0107 | 5.9878259 | 41.515301 | 75766.563 |  | 483.2755 | 0.075766563 | 519.8917 | 0.07303349
1281.0107 | 6.0128956 | 41.524315 | 76107.734 |  | 483.3805 | 0.076107734 | 520.1695 | 0.07335058
1282.0107 | 6.0369773 | 41.546421 | 76202.023 |  | 483.6378 | 0.076202023 | 520.492 | 0.0734382
1283.0107 | 6.0625525 | 41.554832 | 76551.719 |  | 483.7357 | 0.076551719 | 520.7665 | 0.07376308
1284.0107 | 6.0874343 | 41.535 | 76889.992 |  | 483.5048 | 0.076889992 | 520.6815 | 0.07407725
1285.0107 | 6.1129689 | 41.572525 | 77251.844 |  | 483.9417 | 0.077251844 | 521.3271 | 0.07441321
1286.0107 | 6.1378598 | 41.552486 | 77599.102 |  | 483.7084 | 0.077599102 | 521.2437 | 0.07473551
1287.0107 | 6.16259 | 41.565376 | 77946.688 |  | 483.8584 | 0.077946688 | 521.5736 | 0.07505802
1288.0107 | 6.1886387 | 41.562992 | 78296.828 |  | 483.8307 | 0.078296828 | 521.7131 | 0.07538279
1289.0107 | 6.2127113 | 41.575092 | 78637.852 |  | 483.9715 | 0.078637852 | 522.03 | 0.075699
1290.0107 | 6.2377319 | 41.595993 | 78985.742 |  | 484.2149 | 0.078985742 | 522.4609 | 0.07602147
1291.0107 | 6.2615366 | 41.576637 | 79328.18 |  | 483.9895 | 0.07932818 | 522.3835 | 0.07633879
1292.0107 | 6.2866507 | 41.598747 | 79679.219 |  | 484.2469 | 0.079679219 | 522.8313 | 0.07666398
1293.0107 | 6.3124404 | 41.613178 | 80022.211 |  | 484.4149 | 0.080022211 | 523.1789 | 0.07698161
1294.0107 | 6.3387213 | 41.622223 | 80376.633 |  | 484.5202 | 0.080376633 | 523.4643 | 0.07730971
1295.0107 | 6.3622532 | 41.635136 | 80724.547 |  | 484.6705 | 0.080724547 | 523.7953 | 0.07763169
1296.0107 | 6.3875732 | 41.62212 | 81062.313 |  | 484.519 | 0.081062313 | 523.7952 | 0.07794418
1297.0107 | 6.4128442 | 41.644325 | 81395.141 |  | 484.7775 | 0.081395141 | 524.236 | 0.078252
1298.0107 | 6.4381108 | 41.621822 | 81734.609 |  | 484.5155 | 0.081734609 | 524.1172 | 0.07856587
1299.0107 | 6.4631672 | 41.632999 | 82084.055 |  | 484.6456 | 0.082084055 | 524.4273 | 0.07888886
1300.0107 | 6.4876914 | 41.634361 | 82447.883 |  | 484.6615 | 0.082447883 | 524.6208 | 0.07922503
1301.0107 | 6.5127254 | 41.665127 | 82801.008 |  | 485.0196 | 0.082801008 | 525.1798 | 0.07955121
1302.0107 | 6.5378757 | 41.667408 | 83137.742 |  | 485.0462 | 0.083137742 | 525.3718 | 0.07986215
1303.0107 | 6.5614567 | 41.683613 | 83492.031 |  | 485.2348 | 0.083492031 | 525.7481 | 0.08018919
1304.0107 | 6.5882521 | 41.690731 | 83831.32 |  | 485.3177 | 0.08383132 | 526.0025 | 0.08050228
1305.0107 | 6.6124005 | 41.710693 | 84183.203 |  | 485.5501 | 0.084183203 | 526.4252 | 0.0808269
1306.0107 | 6.6372962 | 41.677979 | 84531.781 |  | 485.1692 | 0.084531781 | 526.1815 | 0.08114836
1307.0107 | 6.6622362 | 41.679317 | 84640.688 |  | 485.1848 | 0.084640688 | 526.2512 | 0.08124877
1308.0107 | 6.6872253 | 41.701042 | 85000.055 |  | 485.4377 | 0.085000055 | 526.7 | 0.08158004
1309.0107 | 6.7129431 | 41.690731 | 85337.797 |  | 485.3177 | 0.085337797 | 526.7336 | 0.08189127
1310.0107 | 6.7376375 | 41.732601 | 85691.508 |  | 485.8051 | 0.085691508 | 527.4345 | 0.08221712
1311.0107 | 6.7623539 | 41.709042 | 86048.016 |  | 485.5308 | 0.086048016 | 527.3098 | 0.08254543
1312.0107 | 6.7872987 | 41.727493 | 86390.875 |  | 485.7456 | 0.086390875 | 527.7096 | 0.08286108
1313.0107 | 6.8129764 | 41.736668 | 86760.758 |  | 485.8524 | 0.086760758 | 528.0054 | 0.08320149
1314.0107 | 6.8370314 | 41.717876 | 87105.211 |  | 485.6337 | 0.087105211 | 527.9349 | 0.08351839
1315.0107 | 6.8623424 | 41.745632 | 87454.531 |  | 485.9568 | 0.087454531 | 528.4559 | 0.08383967
1316.0107 | 6.8868623 | 41.733589 | 87811.5 |  | 485.8166 | 0.0878115 | 528.4769 | 0.08416788
1317.0107 | 6.9119053 | 41.77383 | 88164.477 |  | 486.285 | 0.088164477 | 529.1581 | 0.08449231
1318.0107 | 6.9369035 | 41.811226 | 88529.539 |  | 486.7204 | 0.088529539 | 529.8095 | 0.08482774
1319.0107 | 6.9625945 | 41.764175 | 88877.156 |  | 486.1726 | 0.088877156 | 529.3823 | 0.08514703
1320.0107 | 6.9877715 | 41.803684 | 89224.32 |  | 486.6326 | 0.08922432 | 530.052 | 0.08546581
1321.0107 | 7.0118666 | 41.782818 | 89585.344 |  | 486.3897 | 0.089585344 | 529.9631 | 0.08579721
1322.0107 | 7.037477 | 41.800404 | 89928.648 |  | 486.5944 | 0.089928648 | 530.3532 | 0.08611223
1323.0107 | 7.0617065 | 41.787151 | 90287.844 |  | 486.4401 | 0.090287844 | 530.3597 | 0.08644174
1324.0107 | 7.0872455 | 41.804947 | 90638.289 |  | 486.6473 | 0.090638289 | 530.7561 | 0.08676311
1325.0107 | 7.1124988 | 41.845135 | 90987.219 |  | 487.1151 | 0.090987219 | 531.4363 | 0.08708299
1326.0107 | 7.1369872 | 41.813942 | 91338.75 |  | 486.752 | 0.09133875 | 531.2113 | 0.08740515
1327.0107 | 7.1628571 | 41.810818 | 91697.695 |  | 486.7156 | 0.091697695 | 531.3463 | 0.087734
1328.0107 | 7.1876364 | 41.830616 | 92060.711 |  | 486.9461 | 0.092060711 | 531.7747 | 0.08806647
1329.0107 | 7.2127504 | 41.85202 | 92408.883 |  | 487.1952 | 0.092408883 | 532.2164 | 0.08838524
1330.0107 | 7.2373018 | 41.833946 | 92762.867 |  | 486.9848 | 0.092762867 | 532.159 | 0.08870923
1331.0107 | 7.2625818 | 41.844177 | 92911.992 |  | 487.1039 | 0.092911992 | 532.3617 | 0.08884569
1332.0107 | 7.2865515 | 41.838985 | 93271.172 |  | 487.0435 | 0.093271172 | 532.4706 | 0.08917428
1333.0107 | 7.3122339 | 41.852905 | 93621.125 |  | 487.2055 | 0.093621125 | 532.8183 | 0.08949432
1334.0107 | 7.3375583 | 41.852829 | 93981.031 |  | 487.2047 | 0.093981031 | 532.9927 | 0.08982336
1335.0107 | 7.3611617 | 41.871113 | 94327.828 |  | 487.4175 | 0.094327828 | 533.3945 | 0.09014032
1336.0107 | 7.3869019 | 41.856274 | 94687.313 |  | 487.2448 | 0.094687313 | 533.3807 | 0.09046876
1337.0107 | 7.4117885 | 41.922241 | 95044.391 |  | 488.0127 | 0.095044391 | 534.3955 | 0.0907949
1338.0107 | 7.4369564 | 41.893547 | 95384.328 |  | 487.6787 | 0.095384328 | 534.1956 | 0.09110529
1339.0107 | 7.4621468 | 41.903019 | 95751.375 |  | 487.7889 | 0.095751375 | 534.4954 | 0.09144032
1340.0107 | 7.4875159 | 41.896446 | 96095.109 |  | 487.7124 | 0.096095109 | 534.5792 | 0.09175396
1341.0107 | 7.5129881 | 41.929531 | 96450.484 |  | 488.0975 | 0.096450484 | 535.1748 | 0.09207813
1342.0107 | 7.537879 | 41.875072 | 96799.805 |  | 487.4636 | 0.096799805 | 534.65 | 0.09239667
1343.0107 | 7.5617418 | 41.89991 | 97158.375 |  | 487.7527 | 0.097158375 | 535.142 | 0.09272354
1344.0107 | 7.5885773 | 41.904446 | 97512.992 |  | 487.8055 | 0.097512992 | 535.3729 | 0.0930467
1345.0107 | 7.6117606 | 41.908527 | 97870.844 |  | 487.853 | 0.097870844 | 535.5996 | 0.09337271
1346.0107 | 7.6375322 | 41.923088 | 98222.492 |  | 488.0225 | 0.098222492 | 535.9573 | 0.09369296
1347.0107 | 7.663147 | 41.937969 | 98579.281 |  | 488.1958 | 0.098579281 | 536.3218 | 0.09401778
1348.0107 | 7.686965 | 41.912857 | 98936.18 |  | 487.9034 | 0.09893618 | 536.1747 | 0.0943426
1349.0107 | 7.7136621 | 41.936829 | 99294.227 |  | 488.1825 | 0.099294227 | 536.6562 | 0.09466836
1350.0107 | 7.737525 | 41.925278 | 99653.18 |  | 488.048 | 0.09965318 | 536.6836 | 0.09499484
1351.0107 | 7.7626123 | 41.925835 | 100018.47 |  | 488.0545 | 0.10001847 | 536.869 | 0.09532697
1414.0107 | 7.7810483 | 40.471691 | 100385.46 |  | 471.127 | 0.10038546 | 518.4213 | 0.09566054
1415.0107 | 7.8073831 | 41.811195 | 100609.35 |  | 486.72 | 0.10060935 | 535.6886 | 0.09586398
1416.0107 | 7.8306465 | 42.028919 | 100938.27 |  | 489.2545 | 0.10093827 | 538.639 | 0.09616279
1417.0107 | 7.8556938 | 42.068424 | 101269.98 |  | 489.7144 | 0.10126998 | 539.3077 | 0.09646404
1418.0107 | 7.8809114 | 42.064091 | 101617.24 |  | 489.6639 | 0.10161724 | 539.4222 | 0.09677932
1419.0107 | 7.9064188 | 42.060291 | 101972.66 |  | 489.6197 | 0.10197266 | 539.5475 | 0.0971019
1420.0107 | 7.9315739 | 42.035812 | 102349.28 |  | 489.3347 | 0.10234928 | 539.4178 | 0.09744361
1421.0107 | 7.9565048 | 42.022293 | 102440.51 |  | 489.1774 | 0.10244051 | 539.289 | 0.09752637
1422.0107 | 7.9818339 | 42.034958 | 102804.3 |  | 489.3248 | 0.1028043 | 539.6295 | 0.0978563
1423.0107 | 8.0062237 | 42.01202 | 103139.88 |  | 489.0578 | 0.10313988 | 539.4991 | 0.09816055
1424.0107 | 8.031455 | 42.00581 | 103488.63 |  | 488.9855 | 0.10348863 | 539.5899 | 0.09847664
1425.0107 | 8.0559206 | 42.016964 | 103847.68 |  | 489.1153 | 0.10384768 | 539.9088 | 0.09880197
1426.0107 | 8.0820456 | 42.018295 | 104211.2 |  | 489.1308 | 0.1042112 | 540.1037 | 0.09913123
1427.0107 | 8.1066103 | 42.01712 | 104573.7 |  | 489.1172 | 0.1045737 | 540.2659 | 0.09945947
1428.0107 | 8.1317024 | 42.035141 | 104926.99 |  | 489.3269 | 0.10492699 | 540.6705 | 0.09977926
1429.0107 | 8.1555557 | 42.005398 | 105288.14 |  | 488.9807 | 0.10528814 | 540.4646 | 0.1001061
1430.0107 | 8.1811533 | 42.019302 | 105651.14 |  | 489.1426 | 0.10565114 | 540.821 | 0.1004344
1431.0107 | 8.2058611 | 42.017792 | 106026.56 |  | 489.125 | 0.10602656 | 540.9852 | 0.1007739
1432.0107 | 8.2315073 | 42.045784 | 106388.8 |  | 489.4508 | 0.1063888 | 541.5229 | 0.1011014
1433.0107 | 8.2558308 | 42.04591 | 106756.12 |  | 489.4523 | 0.10675612 | 541.7043 | 0.1014333
1434.0107 | 8.281888 | 42.032192 | 107120.05 |  | 489.2926 | 0.10712005 | 541.7057 | 0.1017621
1435.0107 | 8.3057375 | 42.007267 | 107463.14 |  | 489.0025 | 0.10746314 | 541.5522 | 0.1020719
1436.0107 | 8.3313437 | 42.065468 | 107826.92 |  | 489.68 | 0.10782692 | 542.4807 | 0.1024004
1437.0107 | 8.355649 | 42.036713 | 108192.66 |  | 489.3452 | 0.10819266 | 542.2888 | 0.1027305
1438.0107 | 8.381876 | 42.081989 | 108569.31 |  | 489.8723 | 0.10856931 | 543.0574 | 0.1030703
1439.0107 | 8.4057217 | 42.047951 | 108920.07 |  | 489.4761 | 0.10892007 | 542.7898 | 0.1033866
1440.0107 | 8.4313231 | 42.070099 | 109292.29 |  | 489.7339 | 0.10929229 | 543.258 | 0.1037222
1441.0107 | 8.455431 | 42.062904 | 109660.45 |  | 489.6501 | 0.10966045 | 543.3454 | 0.1040541
1442.0107 | 8.4809666 | 42.081963 | 110028.02 |  | 489.872 | 0.11002802 | 543.7716 | 0.1043853
1443.0107 | 8.5066881 | 42.080502 | 110381.8 |  | 489.855 | 0.1103818 | 543.9261 | 0.1047039
1444.0107 | 8.5314274 | 42.076782 | 110750.81 |  | 489.8117 | 0.11075081 | 544.0587 | 0.1050362
1445.0107 | 8.5560856 | 42.067986 | 111115.43 |  | 489.7093 | 0.11111543 | 544.1235 | 0.1053644
1446.0107 | 8.5809317 | 42.122658 | 111480 |  | 490.3457 | 0.11148 | 545.0095 | 0.1056925
1447.0107 | 8.6065207 | 42.096756 | 111850.92 |  | 490.0442 | 0.11185092 | 544.8561 | 0.1060261
1448.0107 | 8.6307001 | 42.112022 | 112202.72 |  | 490.2219 | 0.11220272 | 545.2261 | 0.1063425
1449.0107 | 8.6554708 | 42.105316 | 112553.51 |  | 490.1438 | 0.11255351 | 545.3112 | 0.1066578
1450.0107 | 8.6810637 | 42.096535 | 112684.28 |  | 490.0416 | 0.11268428 | 545.2616 | 0.1067754
1451.0107 | 8.7068748 | 42.108303 | 113046.42 |  | 490.1786 | 0.11304642 | 545.5915 | 0.1071008
1452.0107 | 8.731328 | 42.106857 | 113415.05 |  | 490.1618 | 0.11341505 | 545.7535 | 0.1074319
1453.0107 | 8.7560759 | 42.133236 | 113795.63 |  | 490.4688 | 0.11379563 | 546.2821 | 0.1077737
1454.0107 | 8.7805824 | 42.125267 | 114161.52 |  | 490.3761 | 0.11416152 | 546.3582 | 0.1081021
1455.0107 | 8.8062553 | 42.085754 | 114513.77 |  | 489.9161 | 0.11451377 | 546.0183 | 0.1084182
1456.0107 | 8.8320045 | 42.117268 | 114890.1 |  | 490.283 | 0.1148901 | 546.6116 | 0.1087558
1457.0107 | 8.8560553 | 42.134315 | 115256.33 |  | 490.4814 | 0.11525633 | 547.0125 | 0.1090843
1458.0107 | 8.8809776 | 42.092945 | 115606.05 |  | 489.9998 | 0.11560605 | 546.6468 | 0.1093978
1459.0107 | 8.9069099 | 42.112976 | 115991.56 |  | 490.233 | 0.11599156 | 547.0959 | 0.1097433
1460.0107 | 8.9311657 | 42.107826 | 116353.92 |  | 490.1731 | 0.11635392 | 547.2066 | 0.1100679
1461.0107 | 8.9561195 | 42.120167 | 116727.87 |  | 490.3167 | 0.11672787 | 547.5503 | 0.1104029
1462.0107 | 8.9804201 | 42.122383 | 117091.38 |  | 490.3425 | 0.11709138 | 547.7574 | 0.1107283
1463.0107 | 9.0063391 | 42.099964 | 117463.16 |  | 490.0815 | 0.11746316 | 547.6481 | 0.1110611
1464.0107 | 9.0318918 | 42.094711 | 117840.17 |  | 490.0204 | 0.11784017 | 547.7645 | 0.1113984
1465.0107 | 9.0568991 | 42.103024 | 118200.35 |  | 490.1172 | 0.11820035 | 548.0492 | 0.1117206
1466.0107 | 9.0812225 | 42.135429 | 118580.78 |  | 490.4944 | 0.11858078 | 548.6576 | 0.1120607
1467.0107 | 9.1054964 | 42.121479 | 118946.46 |  | 490.332 | 0.11894646 | 548.6552 | 0.1123876
1468.0107 | 9.1303644 | 42.130566 | 119308.59 |  | 490.4378 | 0.11930859 | 548.9512 | 0.1127112
1469.0107 | 9.1556263 | 42.137535 | 119678.2 |  | 490.5189 | 0.1196782 | 549.2233 | 0.1130413
1470.0107 | 9.1806068 | 42.133892 | 120052.41 |  | 490.4765 | 0.12005241 | 549.3594 | 0.1133755
1471.0107 | 9.2066154 | 42.137798 | 120422.77 |  | 490.522 | 0.12042277 | 549.592 | 0.1137061
1472.0107 | 9.2312603 | 42.142921 | 120794.49 |  | 490.5816 | 0.12079449 | 549.8411 | 0.1140378
1473.0107 | 9.2565851 | 42.139221 | 121162.3 |  | 490.5385 | 0.1211623 | 549.9733 | 0.1143659
1474.0107 | 9.281579 | 42.116524 | 121538.48 |  | 490.2743 | 0.12153848 | 549.8615 | 0.1147014
1475.0107 | 9.3059864 | 42.157536 | 121907.7 |  | 490.7517 | 0.1219077 | 550.5781 | 0.1150305
1476.0107 | 9.3308239 | 42.120888 | 122254.14 |  | 490.3251 | 0.12225414 | 550.2694 | 0.1153393
1477.0107 | 9.3560991 | 42.140705 | 122620.58 |  | 490.5558 | 0.12262058 | 550.708 | 0.1156658
1478.0107 | 9.3816023 | 42.162273 | 122997.12 |  | 490.8069 | 0.12299712 | 551.1747 | 0.1160011
1479.0107 | 9.4058542 | 42.128189 | 123369.38 |  | 490.4101 | 0.12336938 | 550.9117 | 0.1163325
1480.0107 | 9.4320688 | 42.149864 | 123513.94 |  | 490.6624 | 0.12351394 | 551.2661 | 0.1164612
1481.0107 | 9.4560699 | 42.166527 | 123902.22 |  | 490.8564 | 0.12390222 | 551.6746 | 0.1168068
1482.0107 | 9.4816446 | 42.126442 | 124282.71 |  | 490.3898 | 0.12428271 | 551.3367 | 0.1171452
1483.0107 | 9.5061827 | 42.171345 | 124665.1 |  | 490.9125 | 0.1246651 | 552.1121 | 0.1174853
1484.0107 | 9.5307741 | 42.164562 | 125033.34 |  | 490.8335 | 0.12503334 | 552.2041 | 0.1178127
1485.0107 | 9.5561209 | 42.155094 | 125405.45 |  | 490.7233 | 0.12540545 | 552.2627 | 0.1181434
1486.0107 | 9.5816507 | 42.154819 | 125775.52 |  | 490.7201 | 0.12577552 | 552.4407 | 0.1184721
1487.0107 | 9.6055222 | 42.163834 | 126158.34 |  | 490.825 | 0.12615834 | 552.7467 | 0.1188121
1488.0107 | 9.6318703 | 42.161263 | 126527.83 |  | 490.7951 | 0.12652783 | 552.8943 | 0.1191402
1489.0107 | 9.6551571 | 42.16584 | 126913.63 |  | 490.8484 | 0.12691363 | 553.1437 | 0.1194826
1490.0107 | 9.6801548 | 42.152912 | 127283.86 |  | 490.6979 | 0.12728386 | 553.1558 | 0.1198111
1491.0107 | 9.7058458 | 42.195377 | 127650.86 |  | 491.1922 | 0.12765086 | 553.8933 | 0.1201366
1492.0107 | 9.7315502 | 42.175373 | 128029.63 |  | 490.9594 | 0.12802963 | 553.8167 | 0.1204724
1493.0107 | 9.7561512 | 42.189674 | 128398.08 |  | 491.1258 | 0.12839808 | 554.1855 | 0.120799
1494.0107 | 9.7801571 | 42.197227 | 128783.8 |  | 491.2138 | 0.1287838 | 554.4741 | 0.1211408
1495.0107 | 9.8048506 | 42.174156 | 129147.68 |  | 490.9452 | 0.12914768 | 554.3496 | 0.1214631
1496.0107 | 9.8308058 | 42.162952 | 129529.87 |  | 490.8148 | 0.12952987 | 554.3899 | 0.1218015
1497.0107 | 9.8561392 | 42.162331 | 129901.27 |  | 490.8075 | 0.12990127 | 554.5641 | 0.1221303
1498.0107 | 9.8819466 | 42.178535 | 130277.9 |  | 490.9962 | 0.1302779 | 554.9621 | 0.1224635
1499.0107 | 9.9058046 | 42.187065 | 130664.69 |  | 491.0955 | 0.13066469 | 555.2643 | 0.1228057
1500.0107 | 9.9316702 | 42.201611 | 131044 |  | 491.2648 | 0.131044 | 555.6421 | 0.1231411
1501.0107 | 9.9559088 | 42.205936 | 131419.05 |  | 491.3151 | 0.13141905 | 555.8833 | 0.1234726
1502.0107 | 9.9790068 | 42.19212 | 131801.19 |  | 491.1543 | 0.13180119 | 555.889 | 0.1238103
1503.0107 | 10.006105 | 42.181843 | 132170.2 |  | 491.0347 | 0.1321702 | 555.9348 | 0.1241363
1504.0107 | 10.030599 | 42.180035 | 132543.72 |  | 491.0136 | 0.13254372 | 556.0944 | 0.1244662
1505.0107 | 10.05583 | 42.182564 | 132925.72 |  | 491.0431 | 0.13292572 | 556.3153 | 0.1248034
1506.0107 | 10.081686 | 42.205906 | 133295.47 |  | 491.3148 | 0.13329547 | 556.8048 | 0.1251297
1507.0107 | 10.105853 | 42.15667 | 133639.94 |  | 490.7416 | 0.13363994 | 556.3243 | 0.1254336
1508.0107 | 10.130435 | 42.170338 | 133914.91 |  | 490.9007 | 0.13391491 | 556.6397 | 0.1256762
1509.0107 | 10.156435 | 42.198616 | 134305.34 |  | 491.2299 | 0.13430534 | 557.2047 | 0.1260204
1510.0107 | 10.181514 | 42.190094 | 134680.81 |  | 491.1307 | 0.13468081 | 557.2766 | 0.1263514
1511.0107 | 10.206221 | 42.192837 | 135066.36 |  | 491.1627 | 0.13506636 | 557.5022 | 0.1266911
1512.0107 | 10.231371 | 42.211079 | 135459.91 |  | 491.375 | 0.13545991 | 557.9366 | 0.1270378
1513.0107 | 10.256052 | 42.182808 | 135841.75 |  | 491.0459 | 0.13584175 | 557.7504 | 0.127374
1514.0107 | 10.281439 | 42.200874 | 136214.69 |  | 491.2562 | 0.13621469 | 558.1725 | 0.1277023
1515.0107 | 10.305449 | 42.169411 | 136593.48 |  | 490.89 | 0.13659348 | 557.9423 | 0.1280356
1516.0107 | 10.331257 | 42.186882 | 136977.33 |  | 491.0933 | 0.13697733 | 558.362 | 0.1283733
1517.0107 | 10.355624 | 42.191925 | 137356.86 |  | 491.152 | 0.13735686 | 558.6151 | 0.128707
1518.0107 | 10.381293 | 42.206413 | 137733.2 |  | 491.3207 | 0.1377332 | 558.9919 | 0.1290379
1519.0107 | 10.40567 | 42.181858 | 138124.34 |  | 491.0349 | 0.13812434 | 558.8587 | 0.1293816
1520.0107 | 10.429725 | 42.18877 | 138510.38 |  | 491.1153 | 0.13851038 | 559.1399 | 0.1297207
1521.0107 | 10.456377 | 42.187138 | 138895.58 |  | 491.0963 | 0.13889558 | 559.3074 | 0.130059
1522.0107 | 10.480611 | 42.200001 | 139263.89 |  | 491.2461 | 0.13926389 | 559.6589 | 0.1303823
1523.0107 | 10.505636 | 42.183067 | 139661.14 |  | 491.0489 | 0.13966114 | 559.6294 | 0.130731
1524.0107 | 10.531931 | 42.20356 | 140035.47 |  | 491.2875 | 0.14003547 | 560.0852 | 0.1310594
1525.0107 | 10.556008 | 42.204208 | 140430.89 |  | 491.295 | 0.14043089 | 560.288 | 0.1314062
1526.0107 | 10.581109 | 42.199303 | 140818.95 |  | 491.2379 | 0.14081895 | 560.4135 | 0.1317464
1527.0107 | 10.605664 | 42.198673 | 141197.44 |  | 491.2306 | 0.14119744 | 560.5911 | 0.1320781
1528.0107 | 10.631468 | 42.179943 | 141594.23 |  | 491.0126 | 0.14159423 | 560.5371 | 0.1324257
1529.0107 | 10.655768 | 42.204674 | 141974.83 |  | 491.3005 | 0.14197483 | 561.0527 | 0.1327591
1530.0107 | 10.680807 | 42.190979 | 142353.97 |  | 491.141 | 0.14235397 | 561.0569 | 0.133091
1531.0107 | 10.706507 | 42.19022 | 142722.45 |  | 491.1322 | 0.14272245 | 561.2278 | 0.1334135
1532.0107 | 10.731326 | 42.180206 | 143090.14 |  | 491.0156 | 0.14309014 | 561.2751 | 0.1337352
1533.0107 | 10.756083 | 42.187344 | 143475.44 |  | 491.0987 | 0.14347544 | 561.5593 | 0.1340723
1534.0107 | 10.780915 | 42.173229 | 143868.14 |  | 490.9344 | 0.14386814 | 561.5642 | 0.1344156
1535.0107 | 10.80641 | 42.202976 | 144253.28 |  | 491.2807 | 0.14425328 | 562.1495 | 0.1347523
1536.0107 | 10.831364 | 42.197006 | 144642.83 |  | 491.2112 | 0.14464283 | 562.2614 | 0.1350926
1537.0107 | 10.85675 | 42.184608 | 144973.41 |  | 491.0669 | 0.14497341 | 562.2585 | 0.1353814
1538.0107 | 10.880926 | 42.204639 | 145371.5 |  | 491.3 | 0.1453715 | 562.7211 | 0.135729
1539.0107 | 10.906 | 42.18829 | 145765.97 |  | 491.1097 | 0.14576597 | 562.6968 | 0.1360734
1540.0107 | 10.931034 | 42.175838 | 146149.45 |  | 490.9648 | 0.14614945 | 562.719 | 0.136408
1541.0107 | 10.956283 | 42.188206 | 146525.11 |  | 491.1087 | 0.14652511 | 563.0685 | 0.1367357
1542.0107 | 10.981724 | 42.169254 | 146758.36 |  | 490.8881 | 0.14675836 | 562.9301 | 0.1369391
1543.0107 | 11.005873 | 42.186958 | 147147.53 |  | 491.0942 | 0.14714753 | 563.3575 | 0.1372785
1544.0107 | 11.030822 | 42.166748 | 147551.81 |  | 490.859 | 0.14755181 | 563.2861 | 0.1376308
1545.0107 | 11.055668 | 42.197144 | 147932.03 |  | 491.2128 | 0.14793203 | 563.8789 | 0.1379621
1546.0107 | 11.080742 | 42.181404 | 148312.16 |  | 491.0296 | 0.14831216 | 563.8552 | 0.1382932
1547.0107 | 11.105539 | 42.199299 | 148703.67 |  | 491.2379 | 0.14870367 | 564.2868 | 0.1386341
1548.0107 | 11.130407 | 42.210983 | 149099.5 |  | 491.3739 | 0.1490995 | 564.6375 | 0.1389786
1549.0107 | 11.155799 | 42.183113 | 149491.48 |  | 491.0495 | 0.14949148 | 564.4572 | 0.1393197
1550.0107 | 11.180327 | 42.199718 | 149893.2 |  | 491.2428 | 0.1498932 | 564.8767 | 0.1396691
1551.0107 | 11.206649 | 42.183998 | 150288.59 |  | 491.0598 | 0.15028859 | 564.8604 | 0.1400129
1552.0107 | 11.231375 | 42.195038 | 150682.3 |  | 491.1883 | 0.1506823 | 565.2017 | 0.1403551
1553.0107 | 11.25674 | 42.19574 | 151089 |  | 491.1965 | 0.151089 | 565.4108 | 0.1407085
1554.0107 | 11.281183 | 42.164993 | 151473.7 |  | 490.8385 | 0.1514737 | 565.1877 | 0.1410426
1555.0107 | 11.306164 | 42.191872 | 151869.59 |  | 491.1514 | 0.15186959 | 565.7424 | 0.1413864
1556.0107 | 11.331238 | 42.169792 | 152262.28 |  | 490.8944 | 0.15226228 | 565.6391 | 0.1417272
1557.0107 | 11.355552 | 42.181091 | 152651.03 |  | 491.0259 | 0.15265103 | 565.9815 | 0.1420645
1558.0107 | 11.380908 | 42.172539 | 153042.11 |  | 490.9264 | 0.15304211 | 566.0588 | 0.1424038
1559.0107 | 11.40541 | 42.165825 | 153445.17 |  | 490.8482 | 0.15344517 | 566.1665 | 0.1427533
1560.0107 | 11.4306 | 42.165661 | 153837.52 |  | 490.8463 | 0.15383752 | 566.3569 | 0.1430934
1561.0107 | 11.45601 | 42.188942 | 154230.94 |  | 491.1173 | 0.15423094 | 566.8628 | 0.1434343
1562.0107 | 11.481303 | 42.18932 | 154613.41 |  | 491.1217 | 0.15461341 | 567.0557 | 0.1437656
1563.0107 | 11.50517 | 42.200233 | 155003.13 |  | 491.2488 | 0.15500313 | 567.3938 | 0.1441031
1564.0107 | 11.531004 | 42.182919 | 155421.42 |  | 491.0472 | 0.15542142 | 567.3665 | 0.1444651
1565.0107 | 11.55594 | 42.181202 | 155810.59 |  | 491.0272 | 0.15581059 | 567.5345 | 0.1448019
1566.0107 | 11.579503 | 42.189556 | 156221.83 |  | 491.1245 | 0.15622183 | 567.8488 | 0.1451576
1567.0107 | 11.605673 | 42.162838 | 156618.77 |  | 490.8134 | 0.15661877 | 567.684 | 0.1455009
1568.0107 | 11.631239 | 42.184082 | 157014.45 |  | 491.0607 | 0.15701445 | 568.1644 | 0.1458429
1569.0107 | 11.655861 | 42.177963 | 157420.72 |  | 490.9895 | 0.15742072 | 568.2814 | 0.146194
1570.0107 | 11.680449 | 42.157967 | 157817.67 |  | 490.7567 | 0.15781767 | 568.2068 | 0.1465369
1571.0107 | 11.706787 | 42.163586 | 158078.59 |  | 490.8222 | 0.15807859 | 568.4106 | 0.1467622
1572.0107 | 11.730618 | 42.151203 | 158462.06 |  | 490.678 | 0.15846206 | 568.4318 | 0.1470933
1573.0107 | 11.75509 | 42.149521 | 158871.08 |  | 490.6584 | 0.15887108 | 568.6099 | 0.1474463
1574.0107 | 11.781205 | 42.169621 | 159280.83 |  | 490.8924 | 0.15928083 | 569.0822 | 0.1477998
1575.0107 | 11.805189 | 42.157932 | 159688 |  | 490.7563 | 0.159688 | 569.1242 | 0.148151
1576.0107 | 11.830317 | 42.125008 | 160098.09 |  | 490.3731 | 0.16009809 | 568.8809 | 0.1485046
1577.0107 | 11.855623 | 42.146503 | 160504.2 |  | 490.6233 | 0.1605042 | 569.3704 | 0.1488546
1578.0107 | 11.880331 | 42.164066 | 160907.52 |  | 490.8277 | 0.16090752 | 569.8056 | 0.149202
1639.0107 | 11.883974 | 40.325729 | 161101.83 |  | 469.4278 | 0.16110183 | 545.0535 | 0.1493694
1640.0107 | 11.909419 | 41.927013 | 161337.38 |  | 488.0682 | 0.16133738 | 566.8119 | 0.1495723
1641.0107 | 11.934999 | 42.275578 | 161711.61 |  | 492.1258 | 0.16171161 | 571.7083 | 0.1498944
1642.0107 | 11.959666 | 42.280972 | 162110.66 |  | 492.1886 | 0.16211066 | 571.9777 | 0.1502379 |  |  |  | 42.280972 | 162110.66 |  | 492.1886 | 0.16211066 | 571.9777 | 0.1502379
1643.0107 | 11.98407 | 42.243752 | 162454.38 |  | 491.7554 | 0.16245438 | 571.6432 | 0.1505336 |  |  |  | 41.486645 | 228763.84 |  | 482.9419 | 0.22876384 | 593.4216 | 0.2060087
1644.0107 | 12.009162 | 42.246914 | 162874.14 |  | 491.7922 | 0.16287414 | 571.8924 | 0.1508946
1645.0107 | 12.033525 | 42.215733 | 163279.3 |  | 491.4292 | 0.1632793 | 571.6694 | 0.151243
1646.0107 | 12.060083 | 42.205074 | 163676.77 |  | 491.3051 | 0.16367677 | 571.7203 | 0.1515846
1647.0107 | 12.084156 | 42.194565 | 164092.06 |  | 491.1828 | 0.16409206 | 571.782 | 0.1519414
1648.0107 | 12.109052 | 42.226936 | 164498.88 |  | 491.5596 | 0.16449888 | 572.4206 | 0.1522908
1649.0107 | 12.133089 | 42.194927 | 164906.16 |  | 491.187 | 0.16490616 | 572.1867 | 0.1526405
1650.0107 | 12.160103 | 42.161297 | 165305.42 |  | 490.7955 | 0.16530542 | 571.9267 | 0.1529832
1651.0107 | 12.183434 | 42.176041 | 165708.13 |  | 490.9671 | 0.16570813 | 572.3244 | 0.1533287
1652.0107 | 12.209299 | 42.196869 | 166106.59 |  | 491.2096 | 0.16610659 | 572.8027 | 0.1536705
1653.0107 | 12.233274 | 42.1875 | 166523.36 |  | 491.1005 | 0.16652336 | 572.8802 | 0.1540278
1654.0107 | 12.259698 | 42.177402 | 166940.5 |  | 490.983 | 0.1669405 | 572.9479 | 0.1543854
1655.0107 | 12.283466 | 42.166603 | 167341.69 |  | 490.8573 | 0.16734169 | 572.9982 | 0.1547291
1656.0107 | 12.308929 | 42.169903 | 167758.78 |  | 490.8957 | 0.16775878 | 573.2477 | 0.1550863
1657.0107 | 12.333691 | 42.17696 | 168182.8 |  | 490.9778 | 0.1681828 | 573.5519 | 0.1554494
1658.0107 | 12.359449 | 42.150169 | 168592.53 |  | 490.666 | 0.16859253 | 573.3886 | 0.1558001
1659.0107 | 12.383943 | 42.160172 | 168997.03 |  | 490.7824 | 0.16899703 | 573.7232 | 0.1561461
1660.0107 | 12.410644 | 42.187607 | 169409.77 |  | 491.1018 | 0.16940977 | 574.2992 | 0.1564992
1661.0107 | 12.433661 | 42.190865 | 169807.84 |  | 491.1397 | 0.16980784 | 574.5391 | 0.1568395
1662.0107 | 12.45899 | 42.144356 | 170078.84 |  | 490.5983 | 0.17007884 | 574.0387 | 0.1570711
1663.0107 | 12.484262 | 42.142807 | 170492.69 |  | 490.5803 | 0.17049269 | 574.2206 | 0.1574248
1664.0107 | 12.509166 | 42.149426 | 170897.03 |  | 490.6573 | 0.17089703 | 574.5092 | 0.1577701
1665.0107 | 12.533972 | 42.125206 | 171308.64 |  | 490.3754 | 0.17130864 | 574.3809 | 0.1581216
1666.0107 | 12.559377 | 42.138702 | 171719.98 |  | 490.5325 | 0.17171998 | 574.7667 | 0.1584727
1667.0107 | 12.583673 | 42.139126 | 172133.88 |  | 490.5374 | 0.17213388 | 574.9755 | 0.1588259
1668.0107 | 12.607665 | 42.135948 | 172545.31 |  | 490.5004 | 0.17254531 | 575.134 | 0.1591769
1669.0107 | 12.633965 | 42.14727 | 172954.17 |  | 490.6322 | 0.17295417 | 575.4891 | 0.1595255
1670.0107 | 12.658591 | 42.148399 | 173382.27 |  | 490.6454 | 0.17338227 | 575.7146 | 0.1598904
1671.0107 | 12.683948 | 42.128578 | 173803.66 |  | 490.4146 | 0.17380366 | 575.6505 | 0.1602495
1672.0107 | 12.708324 | 42.111614 | 174199.59 |  | 490.2171 | 0.17419959 | 575.6128 | 0.1605867
1673.0107 | 12.734006 | 42.140366 | 174626.3 |  | 490.5518 | 0.1746263 | 576.2151 | 0.1609501
1674.0107 | 12.758097 | 42.122116 | 175054.03 |  | 490.3394 | 0.17505403 | 576.1753 | 0.1613141
1675.0107 | 12.784245 | 42.130966 | 175460.36 |  | 490.4424 | 0.17546036 | 576.4956 | 0.1616599
1676.0107 | 12.809269 | 42.107437 | 175889.09 |  | 490.1685 | 0.17588909 | 576.3838 | 0.1620245
1677.0107 | 12.834822 | 42.114376 | 176293.63 |  | 490.2493 | 0.17629363 | 576.6771 | 0.1623685
1678.0107 | 12.859047 | 42.099094 | 176715.61 |  | 490.0714 | 0.17671561 | 576.6747 | 0.1627272
1679.0107 | 12.884559 | 42.129601 | 177150.3 |  | 490.4265 | 0.1771503 | 577.3057 | 0.1630965
1680.0107 | 12.907804 | 42.088818 | 177563.59 |  | 489.9518 | 0.17756359 | 576.9494 | 0.1634475
1681.0107 | 12.935132 | 42.117157 | 177985.28 |  | 490.2817 | 0.17798528 | 577.5446 | 0.1638056
1682.0107 | 12.959084 | 42.096672 | 178420.2 |  | 490.0432 | 0.1784202 | 577.4768 | 0.1641747
1683.0107 | 12.984122 | 42.097477 | 178834.13 |  | 490.0526 | 0.17883413 | 577.6907 | 0.1645259
1684.0107 | 13.009379 | 42.118038 | 179255.06 |  | 490.2919 | 0.17925506 | 578.1792 | 0.1648829
1685.0107 | 13.035053 | 42.067635 | 179685.02 |  | 489.7052 | 0.17968502 | 577.6979 | 0.1652475
1686.0107 | 13.058388 | 42.081825 | 180110.67 |  | 489.8704 | 0.18011067 | 578.1013 | 0.1656082
1687.0107 | 13.084602 | 42.104412 | 180530.3 |  | 490.1333 | 0.1805303 | 578.6172 | 0.1659637
1688.0107 | 13.108121 | 42.10421 | 180958 |  | 490.131 | 0.180958 | 578.8241 | 0.166326
1689.0107 | 13.132587 | 42.080894 | 181373.66 |  | 489.8595 | 0.18137366 | 578.7072 | 0.1666779
1690.0107 | 13.159548 | 42.077396 | 181809.67 |  | 489.8188 | 0.18180967 | 578.8726 | 0.1670469
1691.0107 | 13.185181 | 42.065861 | 182230.08 |  | 489.6845 | 0.18223008 | 578.9198 | 0.1674026
1692.0107 | 13.208878 | 42.064529 | 182656.83 |  | 489.669 | 0.18265683 | 579.1104 | 0.1677635
1693.0107 | 13.233858 | 42.083351 | 183095.67 |  | 489.8881 | 0.18309567 | 579.5845 | 0.1681345
1694.0107 | 13.25824 | 42.065125 | 183513.66 |  | 489.676 | 0.18351366 | 579.5382 | 0.1684877
1695.0107 | 13.283841 | 42.066689 | 183940.88 |  | 489.6942 | 0.18394088 | 579.769 | 0.1688486
1696.0107 | 13.309921 | 42.077171 | 184384.16 |  | 489.8162 | 0.18438416 | 580.1306 | 0.1692229
1697.0107 | 13.33525 | 42.058689 | 184804.91 |  | 489.6011 | 0.18480491 | 580.0817 | 0.1695781
1698.0107 | 13.359239 | 42.060295 | 185237.73 |  | 489.6197 | 0.18523773 | 580.3158 | 0.1699434
1699.0107 | 13.384107 | 42.070724 | 185669.81 |  | 489.7412 | 0.18566981 | 580.6713 | 0.1703079
1700.0107 | 13.408377 | 42.020058 | 186091.89 |  | 489.1514 | 0.18609189 | 580.1785 | 0.1706638
1701.0107 | 13.433611 | 42.044121 | 186525.36 |  | 489.4315 | 0.18652536 | 580.7229 | 0.1710292
1702.0107 | 13.460125 | 42.048519 | 186942.86 |  | 489.4827 | 0.18694286 | 580.988 | 0.171381
1703.0107 | 13.485029 | 42.058075 | 187383.34 |  | 489.5939 | 0.18738334 | 581.3356 | 0.171752
1704.0107 | 13.508842 | 42.04726 | 187812.58 |  | 489.468 | 0.18781258 | 581.3963 | 0.1721134
1705.0107 | 13.533206 | 42.030712 | 188226.25 |  | 489.2754 | 0.18822625 | 581.3698 | 0.1724616
1706.0107 | 13.560118 | 42.038692 | 188680.42 |  | 489.3683 | 0.18868042 | 581.7025 | 0.1728438
1707.0107 | 13.585228 | 42.025005 | 189098.02 |  | 489.2089 | 0.18909802 | 581.7174 | 0.1731951
1708.0107 | 13.610226 | 42.01675 | 189538.64 |  | 489.1128 | 0.18953864 | 581.8186 | 0.1735655
1709.0107 | 13.634625 | 41.998646 | 189972.66 |  | 488.9021 | 0.18997266 | 581.7801 | 0.1739303
1710.0107 | 13.660741 | 42.017841 | 190415.83 |  | 489.1255 | 0.19041583 | 582.2628 | 0.1743027
1711.0107 | 13.68405 | 42.010239 | 190850.78 |  | 489.0371 | 0.19085078 | 582.3702 | 0.174668
1712.0107 | 13.708922 | 41.996643 | 191282.2 |  | 488.8788 | 0.1912822 | 582.3926 | 0.1750302
1713.0107 | 13.733456 | 42.000652 | 191719.8 |  | 488.9255 | 0.1917198 | 582.6621 | 0.1753975
1714.0107 | 13.759683 | 42.00737 | 192171.63 |  | 489.0037 | 0.19217163 | 582.9763 | 0.1757765
1715.0107 | 13.784731 | 41.994785 | 192591.63 |  | 488.8572 | 0.19259163 | 583.007 | 0.1761288
1716.0107 | 13.809451 | 41.987015 | 193052.39 |  | 488.7667 | 0.19305239 | 583.1243 | 0.1765151
1717.0107 | 13.835196 | 41.964378 | 193490.41 |  | 488.5032 | 0.19349041 | 583.0239 | 0.1768821
1718.0107 | 13.860244 | 41.971676 | 193927.48 |  | 488.5881 | 0.19392748 | 583.3388 | 0.1772483
1719.0107 | 13.88345 | 41.948105 | 194362.58 |  | 488.3138 | 0.19436258 | 583.2237 | 0.1776126
1720.0107 | 13.909453 | 41.964886 | 194797.33 |  | 488.5091 | 0.19479733 | 583.6694 | 0.1779766
1721.0107 | 13.933285 | 41.947666 | 195251.77 |  | 488.3086 | 0.19525177 | 583.6518 | 0.1783568
1722.0107 | 13.958377 | 41.9412 | 195696 |  | 488.2334 | 0.195696 | 583.7787 | 0.1787284
1723.0107 | 13.983459 | 41.951363 | 196137.61 |  | 488.3517 | 0.19613761 | 584.1358 | 0.1790977
1724.0107 | 14.009706 | 41.97377 | 196577.53 |  | 488.6125 | 0.19657753 | 584.6628 | 0.1794654
1725.0107 | 14.033336 | 41.954479 | 197029.69 |  | 488.388 | 0.19702969 | 584.6149 | 0.1798432
1726.0107 | 14.059666 | 41.932987 | 197459.42 |  | 488.1378 | 0.19745942 | 584.5252 | 0.1802022
1727.0107 | 14.083783 | 41.92025 | 197911.67 |  | 487.9895 | 0.19791167 | 584.5683 | 0.1805798
1728.0107 | 14.1096 | 41.944759 | 198374.89 |  | 488.2748 | 0.19837489 | 585.1363 | 0.1809664
1729.0107 | 14.134929 | 41.934387 | 198824 |  | 488.1541 | 0.198824 | 585.2108 | 0.1813411
1730.0107 | 14.16054 | 41.896366 | 199264.95 |  | 487.7115 | 0.19926495 | 584.8953 | 0.1817088
1731.0107 | 14.184424 | 41.921524 | 199710.75 |  | 488.0043 | 0.19971075 | 585.464 | 0.1820805
1732.0107 | 14.208672 | 41.895653 | 200163.84 |  | 487.7032 | 0.20016384 | 585.3237 | 0.1824581
1733.0107 | 14.233965 | 41.866962 | 200611.7 |  | 487.3692 | 0.2006117 | 585.1411 | 0.1828312
1734.0107 | 14.258994 | 41.895802 | 201059.86 |  | 487.7049 | 0.20105986 | 585.7628 | 0.1832044
1735.0107 | 14.285597 | 41.900139 | 201521.05 |  | 487.7554 | 0.20152105 | 586.0484 | 0.1835883
1736.0107 | 14.309599 | 41.873871 | 201971.05 |  | 487.4496 | 0.20197105 | 585.9003 | 0.1839628
1737.0107 | 14.334033 | 41.882153 | 202414.67 |  | 487.546 | 0.20241467 | 586.2325 | 0.1843318
1738.0107 | 14.359474 | 41.872082 | 202884.05 |  | 487.4288 | 0.20288405 | 586.3203 | 0.184722
1739.0107 | 14.384517 | 41.843819 | 203330.8 |  | 487.0998 | 0.2033308 | 586.1422 | 0.1850934
1740.0107 | 14.409725 | 41.837547 | 203803.81 |  | 487.0268 | 0.20380381 | 586.2847 | 0.1854864
1741.0107 | 14.433704 | 41.839024 | 204252.25 |  | 487.044 | 0.20425225 | 586.5238 | 0.1858588
1742.0107 | 14.459901 | 41.856556 | 204705.19 |  | 487.248 | 0.20470519 | 586.9902 | 0.1862349
1743.0107 | 14.484877 | 41.833733 | 205163.77 |  | 486.9824 | 0.20516377 | 586.8935 | 0.1866155
1744.0107 | 14.510616 | 41.846363 | 205624.95 |  | 487.1294 | 0.20562495 | 587.2953 | 0.1869981
1745.0107 | 14.533872 | 41.809898 | 206080.88 |  | 486.7049 | 0.20608088 | 587.0055 | 0.1873762
1746.0107 | 14.558342 | 41.816456 | 206553.77 |  | 486.7812 | 0.20655377 | 587.3277 | 0.1877682
1747.0107 | 14.585924 | 41.826515 | 207013.22 |  | 486.8983 | 0.20701322 | 587.6927 | 0.1881489
1748.0107 | 14.6093 | 41.816021 | 207472.75 |  | 486.7762 | 0.20747275 | 587.769 | 0.1885295
1749.0107 | 14.633824 | 41.796764 | 207933 |  | 486.552 | 0.207933 | 587.7222 | 0.1889106
1750.0107 | 14.659077 | 41.796043 | 208398.08 |  | 486.5436 | 0.20839808 | 587.9384 | 0.1892956
1751.0107 | 14.684714 | 41.772854 | 208861.34 |  | 486.2737 | 0.20886134 | 587.8374 | 0.1896789
1752.0107 | 14.708148 | 41.767178 | 209326.02 |  | 486.2076 | 0.20932602 | 587.9835 | 0.1900632
1753.0107 | 14.734899 | 41.773155 | 209803.47 |  | 486.2772 | 0.20980347 | 588.2998 | 0.1904579
1754.0107 | 14.759552 | 41.751911 | 210267.64 |  | 486.0299 | 0.21026764 | 588.2262 | 0.1908415
1755.0107 | 14.783889 | 41.746628 | 210746.44 |  | 485.9684 | 0.21074644 | 588.3845 | 0.1912371
1756.0107 | 14.80865 | 41.726196 | 211207.2 |  | 485.7305 | 0.2112072 | 588.3203 | 0.1916175
1757.0107 | 14.83427 | 41.720417 | 211686.91 |  | 485.6633 | 0.21168691 | 588.4718 | 0.1920135
1758.0107 | 14.859859 | 41.715874 | 212164.92 |  | 485.6104 | 0.21216492 | 588.6399 | 0.192408
1759.0107 | 14.884239 | 41.726017 | 212643.61 |  | 485.7285 | 0.21264361 | 589.0155 | 0.1928028
1760.0107 | 14.910418 | 41.715816 | 213107.64 |  | 485.6097 | 0.21310764 | 589.0968 | 0.1931854
1761.0107 | 14.934379 | 41.688904 | 213586.88 |  | 485.2964 | 0.21358688 | 588.9494 | 0.1935803
1762.0107 | 14.959113 | 41.706013 | 214049.22 |  | 485.4956 | 0.21404922 | 589.4155 | 0.1939612
1763.0107 | 14.984939 | 41.658661 | 214520.72 |  | 484.9444 | 0.21452072 | 588.975 | 0.1943495
1764.0107 | 15.009959 | 41.676788 | 215010.3 |  | 485.1554 | 0.2150103 | 589.4688 | 0.1947526
1765.0107 | 15.034506 | 41.662621 | 215482.84 |  | 484.9905 | 0.21548284 | 589.4976 | 0.1951414
1766.0107 | 15.060184 | 41.659786 | 215969.47 |  | 484.9575 | 0.21596947 | 589.6935 | 0.1955417
1767.0107 | 15.084891 | 41.641495 | 216423.92 |  | 484.7445 | 0.21642392 | 589.6549 | 0.1959153
1768.0107 | 15.109871 | 41.623966 | 216931.06 |  | 484.5405 | 0.21693106 | 589.6524 | 0.1963322
1769.0107 | 15.133739 | 41.616337 | 217401.05 |  | 484.4517 | 0.21740105 | 589.772 | 0.1967183
1770.0107 | 15.159309 | 41.600887 | 217872.78 |  | 484.2718 | 0.21787278 | 589.7815 | 0.1971057
1771.0107 | 15.184723 | 41.576252 | 218355.3 |  | 483.9851 | 0.2183553 | 589.6658 | 0.1975018
1772.0107 | 15.208975 | 41.593342 | 218853.33 |  | 484.184 | 0.21885333 | 590.1493 | 0.1979105
1773.0107 | 15.234455 | 41.56863 | 219318.94 |  | 483.8963 | 0.21931894 | 590.024 | 0.1982925
1774.0107 | 15.25826 | 41.548382 | 219819.91 |  | 483.6606 | 0.21981991 | 589.9789 | 0.1987032
1775.0107 | 15.284957 | 41.537846 | 220304.81 |  | 483.538 | 0.22030481 | 590.0637 | 0.1991007
1776.0107 | 15.30949 | 41.559406 | 220772.44 |  | 483.789 | 0.22077244 | 590.5962 | 0.1994838
1777.0107 | 15.334274 | 41.535751 | 221246.56 |  | 483.5136 | 0.22124656 | 590.4893 | 0.1998721
1778.0107 | 15.359384 | 41.531872 | 221737.58 |  | 483.4684 | 0.22173758 | 590.6715 | 0.2002741
1779.0107 | 15.383622 | 41.520657 | 222226.02 |  | 483.3379 | 0.22222602 | 590.7481 | 0.2006738
1780.0107 | 15.408937 | 41.479736 | 222697.5 |  | 482.8615 | 0.2226975 | 590.3936 | 0.2010595
1781.0107 | 15.434964 | 41.477924 | 223202.34 |  | 482.8404 | 0.22320234 | 590.6115 | 0.2014723
1782.0107 | 15.459672 | 41.446564 | 223677.59 |  | 482.4754 | 0.22367759 | 590.3943 | 0.2018607
1783.0107 | 15.484755 | 41.464645 | 224177.81 |  | 482.6858 | 0.22417781 | 590.8933 | 0.2022694
1784.0107 | 15.509565 | 41.425419 | 224674.38 |  | 482.2292 | 0.22467438 | 590.5738 | 0.202675
1785.0107 | 15.534541 | 41.423332 | 225177.94 |  | 482.2049 | 0.22517794 | 590.7868 | 0.2030861
1786.0107 | 15.559056 | 41.378826 | 225658.97 |  | 481.6868 | 0.22565897 | 590.3838 | 0.2034786
1787.0107 | 15.584095 | 41.371914 | 226149.53 |  | 481.6064 | 0.22614953 | 590.5214 | 0.2038788
1788.0107 | 15.609062 | 41.374203 | 226652.56 |  | 481.633 | 0.22665256 | 590.7964 | 0.204289
1789.0107 | 15.633859 | 41.335308 | 227134.02 |  | 481.1802 | 0.22713402 | 590.4727 | 0.2046814
1790.0107 | 15.659134 | 41.347694 | 227629.03 |  | 481.3244 | 0.22762903 | 590.8878 | 0.2050847
1862.0107 | 15.667789 | 39.950352 | 227996.03 |  | 465.0581 | 0.22799603 | 571.0895 | 0.2053836
1863.0107 | 15.691545 | 41.409485 | 228271.94 |  | 482.0437 | 0.22827194 | 592.0808 | 0.2056083
1864.0107 | 15.717177 | 41.486645 | 228763.84 |  | 482.9419 | 0.22876384 | 593.4216 | 0.2060087
1865.0107 | 15.742368 | 41.4226 | 229251.06 |  | 482.1964 | 0.22925106 | 592.7404 | 0.2064051
1866.0107 | 15.766364 | 41.409657 | 229734.59 |  | 482.0457 | 0.22973459 | 592.7883 | 0.2067984
1867.0107 | 15.792033 | 41.355389 | 230254.47 |  | 481.414 | 0.23025447 | 592.2617 | 0.207221
1868.0107 | 15.816758 | 41.350697 | 230752.11 |  | 481.3594 | 0.23075211 | 592.4341 | 0.2076255
1869.0107 | 15.843021 | 41.323742 | 231250.88 |  | 481.0456 | 0.23125088 | 592.2878 | 0.2080306
1870.0107 | 15.866594 | 41.311504 | 231738.39 |  | 480.9031 | 0.23173839 | 592.3469 | 0.2084265
1871.0107 | 15.892017 | 41.279755 | 232182.86 |  | 480.5336 | 0.23218286 | 592.1052 | 0.2087873
1872.0107 | 15.915862 | 41.281761 | 232670 |  | 480.5569 | 0.23267 | 592.3681 | 0.2091825
1873.0107 | 15.942116 | 41.231075 | 233155.41 |  | 479.9669 | 0.23315541 | 591.8738 | 0.2095763
1874.0107 | 15.967266 | 41.217072 | 233692.09 |  | 479.8039 | 0.23369209 | 591.9302 | 0.2100114
1875.0107 | 15.990981 | 41.177876 | 234174.44 |  | 479.3476 | 0.23417444 | 591.5986 | 0.2104023
1876.0107 | 16.015793 | 41.181835 | 234682.44 |  | 479.3937 | 0.23468244 | 591.899 | 0.2108138
1877.0107 | 16.04248 | 41.138401 | 235182.31 |  | 478.8881 | 0.23518231 | 591.5141 | 0.2112186
1878.0107 | 16.066374 | 41.142269 | 235679.56 |  | 478.9331 | 0.23567956 | 591.8078 | 0.2116211
1879.0107 | 16.092333 | 41.123245 | 236188.83 |  | 478.7116 | 0.23618883 | 591.778 | 0.2120331
1880.0107 | 16.116343 | 41.089676 | 236662.02 |  | 478.3209 | 0.23666202 | 591.5213 | 0.2124158
1881.0107 | 16.140863 | 41.047966 | 237184.3 |  | 477.8353 | 0.2371843 | 591.1704 | 0.2128381
1882.0107 | 16.166979 | 41.024082 | 237696.09 |  | 477.5573 | 0.23769609 | 591.0708 | 0.2132517
1883.0107 | 16.191217 | 41.013386 | 238175.42 |  | 477.4328 | 0.23817542 | 591.1455 | 0.2136389
1884.0107 | 16.217752 | 40.968319 | 238700.73 |  | 476.9082 | 0.23870073 | 590.7465 | 0.214063
1885.0107 | 16.240946 | 40.939846 | 239174.78 |  | 476.5767 | 0.23917478 | 590.5618 | 0.2144457
1886.0107 | 16.267277 | 40.941402 | 239678.44 |  | 476.5948 | 0.23967844 | 590.8243 | 0.214852
1887.0107 | 16.291349 | 40.876667 | 240180.5 |  | 475.8413 | 0.2401805 | 590.129 | 0.2152569
1888.0107 | 16.316132 | 40.873066 | 240685.92 |  | 475.7993 | 0.24068592 | 590.3175 | 0.2156644
1889.0107 | 16.341362 | 40.832245 | 241174.52 |  | 475.3241 | 0.24117452 | 589.9602 | 0.2160581
1890.0107 | 16.367254 | 40.805489 | 241680.13 |  | 475.0127 | 0.24168013 | 589.8138 | 0.2164654
1891.0107 | 16.391273 | 40.788673 | 242195.69 |  | 474.8169 | 0.24219569 | 589.8155 | 0.2168805
1892.0107 | 16.416464 | 40.755005 | 242689.78 |  | 474.425 | 0.24268978 | 589.5631 | 0.2172782
1893.0107 | 16.441347 | 40.725719 | 243199.98 |  | 474.0841 | 0.24319998 | 589.3813 | 0.2176887
1894.0107 | 16.466867 | 40.688213 | 243692.48 |  | 473.6475 | 0.24369248 | 589.0718 | 0.2180848
1895.0107 | 16.491798 | 40.691288 | 244217.42 |  | 473.6833 | 0.24421742 | 589.365 | 0.2185068
1896.0107 | 16.51737 | 40.647766 | 244721.92 |  | 473.1766 | 0.24472192 | 588.9733 | 0.2189121
1897.0107 | 16.542418 | 40.647022 | 245220.42 |  | 473.168 | 0.24522042 | 589.1984 | 0.2193126
1898.0107 | 16.567289 | 40.571259 | 245721.16 |  | 472.286 | 0.24572116 | 588.3367 | 0.2197146
1899.0107 | 16.591457 | 40.524693 | 246229.08 |  | 471.744 | 0.24622908 | 587.901 | 0.2201223
1900.0107 | 16.616951 | 40.533176 | 246722.7 |  | 471.8427 | 0.2467227 | 588.257 | 0.2205183
1901.0107 | 16.641287 | 40.474228 | 247207.2 |  | 471.1565 | 0.2472072 | 587.6298 | 0.2209068
1902.0107 | 16.667076 | 40.461365 | 247709.63 |  | 471.0068 | 0.24770963 | 587.6797 | 0.2213096
1903.0107 | 16.691973 | 40.401989 | 248212.97 |  | 470.3156 | 0.24821297 | 587.054 | 0.2217129
1974.0107 | 16.707029 | 38.953651 | 248762.13 |  | 453.4556 | 0.24876213 | 566.2582 | 0.2221528
1975.0107 | 16.732313 | 40.483521 | 249033.94 |  | 471.2647 | 0.24903394 | 588.6256 | 0.2223704
1976.0107 | 16.757504 | 40.456039 | 249525.16 |  | 470.9448 | 0.24952516 | 588.4573 | 0.2227636
1977.0107 | 16.782944 | 40.389755 | 250040.86 |  | 470.1732 | 0.25004086 | 587.7357 | 0.2231762
1978.0107 | 16.807146 | 40.335682 | 250560.34 |  | 469.5437 | 0.25056034 | 587.1927 | 0.2235917
1979.0107 | 16.833078 | 40.297916 | 251060.09 |  | 469.1041 | 0.25106009 | 586.8774 | 0.2239913
1980.0107 | 16.85725 | 40.229301 | 251560 |  | 468.3053 | 0.25156 | 586.1122 | 0.2243908
1981.0107 | 16.882195 | 40.214035 | 252070.02 |  | 468.1276 | 0.25207002 | 586.1286 | 0.2247982
1982.0107 | 16.906656 | 40.142197 | 252564.31 |  | 467.2914 | 0.25256431 | 585.3125 | 0.2251929
1983.0107 | 16.932056 | 40.108849 | 253091.94 |  | 466.9032 | 0.25309194 | 585.0726 | 0.225614
1984.0107 | 16.957233 | 40.092648 | 253588.5 |  | 466.7146 | 0.2535885 | 585.068 | 0.2260102
1985.0107 | 16.982933 | 40.041927 | 254086.58 |  | 466.1241 | 0.25408658 | 584.56 | 0.2264075
1986.0107 | 17.007034 | 40.014862 | 254604.48 |  | 465.8091 | 0.25460448 | 584.4061 | 0.2268204
1987.0107 | 17.032578 | 39.948616 | 255116.97 |  | 465.0379 | 0.25511697 | 583.677 | 0.2272288
2004.0107 | 17.061375 | 39.690678 | -377.33502 |  | 462.0353 | -0.00037733502 | 461.8609 | -0.0003774062
2005.0107 | 17.087124 | 39.962482 | -372.93607 |  | 465.1993 | -0.00037293607 | 465.0258 | -0.0003730056
2006.0107 | 17.112074 | 39.874878 | -368.44238 |  | 464.1795 | -0.00036844238 | 464.0085 | -0.0003685103
2007.0107 | 17.136024 | 39.817146 | -362.33881 |  | 463.5075 | -0.00036233881 | 463.3395 | -0.0003624045
2008.0107 | 17.161135 | 39.746506 | -356.77316 |  | 462.6852 | -0.00035677316 | 462.5201 | -0.0003568368
2009.0107 | 17.186398 | 39.726543 | -355.29837 |  | 462.4528 | -0.00035529837 | 462.2885 | -0.0003553615
2010.0107 | 17.212057 | 39.672813 | -354.25037 |  | 461.8273 | -0.00035425037 | 461.6637 | -0.0003543131
2011.0107 | 17.236488 | 39.62487 | -351.76291 |  | 461.2692 | -0.00035176291 | 461.107 | -0.0003518248
2012.0107 | 17.262245 | 39.585304 | -351.42767 |  | 460.8086 | -0.00035142767 | 460.6467 | -0.0003514894
2013.0107 | 17.286104 | 39.518227 | -349.36307 |  | 460.0278 | -0.00034936307 | 459.8671 | -0.0003494241
2014.0107 | 17.311707 | 39.480209 | -345.37405 |  | 459.5852 | -0.00034537405 | 459.4265 | -0.0003454337
2015.0107 | 17.336039 | 39.444351 | -345.72528 |  | 459.1678 | -0.00034572528 | 459.0091 | -0.0003457851
2016.0107 | 17.361229 | 39.414806 | -344.71561 |  | 458.8239 | -0.00034471561 | 458.6657 | -0.000344775
2017.0107 | 17.385574 | 39.329571 | -346.32693 |  | 457.8317 | -0.00034632693 | 457.6731 | -0.0003463869
2018.0107 | 17.411676 | 39.277252 | -342.31271 |  | 457.2226 | -0.00034231271 | 457.0661 | -0.0003423713
2019.0107 | 17.435173 | 39.242847 | -339.99121 |  | 456.8221 | -0.00033999121 | 456.6668 | -0.000340049
2020.0107 | 17.460867 | 39.173145 | -339.96976 |  | 456.0107 | -0.00033996976 | 455.8557 | -0.0003400276
2021.0107 | 17.486658 | 39.133461 | -335.95895 |  | 455.5488 | -0.00033595895 | 455.3957 | -0.0003360154
2022.0107 | 17.51107 | 39.074238 | -331.15964 |  | 454.8594 | -0.00033115964 | 454.7087 | -0.0003312145
2023.0107 | 17.536497 | 39.025681 | -334.47598 |  | 454.2941 | -0.00033447598 | 454.1422 | -0.0003345319
2024.0107 | 17.560923 | 38.975723 | -335.84756 |  | 453.7126 | -0.00033584756 | 453.5602 | -0.000335904
2025.0107 | 17.585894 | 38.901077 | -333.18237 |  | 452.8436 | -0.00033318237 | 452.6927 | -0.0003332379
2026.0107 | 17.611017 | 38.88879 | -328.82498 |  | 452.7006 | -0.00032882498 | 452.5517 | -0.0003288791
2027.0107 | 17.636007 | 38.819412 | -332.28342 |  | 451.893 | -0.00033228342 | 451.7428 | -0.0003323386
2028.0107 | 17.66173 | 38.776272 | -327.56369 |  | 451.3908 | -0.00032756369 | 451.2429 | -0.0003276174
2029.0107 | 17.686827 | 38.711864 | -330.29166 |  | 450.641 | -0.00033029166 | 450.4922 | -0.0003303462
2030.0107 | 17.711678 | 38.620773 | -330.02252 |  | 449.5806 | -0.00033002252 | 449.4322 | -0.000330077
2031.0107 | 17.736746 | 38.592003 | -330.19241 |  | 449.2457 | -0.00033019241 | 449.0974 | -0.0003302469
2032.0107 | 17.761663 | 38.520699 | -323.81296 |  | 448.4157 | -0.00032381296 | 448.2705 | -0.0003238654
2033.0107 | 17.785133 | 38.482227 | -322.59164 |  | 447.9678 | -0.00032259164 | 447.8233 | -0.0003226437
2034.0107 | 17.811235 | 38.442173 | -328.33447 |  | 447.5015 | -0.00032833447 | 447.3546 | -0.0003283884
2035.0107 | 17.83639 | 38.371353 | -323.41901 |  | 446.6771 | -0.00032341901 | 446.5327 | -0.0003234713
2036.0107 | 17.861206 | 38.295166 | -323.81519 |  | 445.7903 | -0.00032381519 | 445.6459 | -0.0003238676
2037.0107 | 17.887188 | 38.253082 | -324.64395 |  | 445.3004 | -0.00032464395 | 445.1558 | -0.0003246967
2038.0107 | 17.911407 | 38.190762 | -321.81964 |  | 444.5749 | -0.00032181964 | 444.4318 | -0.0003218714
2039.0107 | 17.936348 | 38.140926 | -322.51056 |  | 443.9948 | -0.00032251056 | 443.8516 | -0.0003225626
2040.0107 | 17.960997 | 38.054371 | -323.58798 |  | 442.9872 | -0.00032358798 | 442.8438 | -0.0003236403
2041.0107 | 17.987272 | 38.009426 | -319.49179 |  | 442.464 | -0.00031949179 | 442.3226 | -0.0003195428
2042.0107 | 18.011206 | 37.942425 | -319.03714 |  | 441.684 | -0.00031903714 | 441.5431 | -0.000319088
2043.0107 | 18.036758 | 37.879421 | -321.02219 |  | 440.9506 | -0.00032102219 | 440.8091 | -0.0003210737
2044.0107 | 18.062111 | 37.785847 | -319.74219 |  | 439.8613 | -0.00031974219 | 439.7207 | -0.0003197933
2045.0107 | 18.08581 | 37.732349 | -317.88287 |  | 439.2386 | -0.00031788287 | 439.0989 | -0.0003179334
2046.0107 | 18.111446 | 37.678799 | -317.68326 |  | 438.6152 | -0.00031768326 | 438.4758 | -0.0003177337
2047.0107 | 18.136074 | 37.603813 | -318.50446 |  | 437.7423 | -0.00031850446 | 437.6029 | -0.0003185552
2048.0107 | 18.160538 | 37.519825 | -318.38132 |  | 436.7646 | -0.00031838132 | 436.6255 | -0.000318432
2049.0107 | 18.186106 | 37.473213 | -316.87244 |  | 436.222 | -0.00031687244 | 436.0838 | -0.0003169227
2050.0107 | 18.211143 | 37.422714 | -317.48193 |  | 435.6341 | -0.00031748193 | 435.4958 | -0.0003175323
2051.0107 | 18.235229 | 37.330276 | -320.35825 |  | 434.5581 | -0.00032035825 | 434.4189 | -0.0003204096
2052.0107 | 18.261223 | 37.254364 | -314.28046 |  | 433.6744 | -0.00031428046 | 433.5381 | -0.0003143299
2053.0107 | 18.285406 | 37.207813 | -316.16083 |  | 433.1325 | -0.00031616083 | 432.9955 | -0.0003162108
2054.0107 | 18.311211 | 37.114838 | -313.46219 |  | 432.0502 | -0.00031346219 | 431.9147 | -0.0003135113
2055.0107 | 18.336369 | 37.051632 | -310.16196 |  | 431.3144 | -0.00031016196 | 431.1806 | -0.0003102101
2056.0107 | 18.361355 | 36.995495 | -313.44473 |  | 430.6609 | -0.00031344473 | 430.5259 | -0.0003134939
2057.0107 | 18.38735 | 36.921093 | -313.66348 |  | 429.7948 | -0.00031366348 | 429.66 | -0.0003137127
2058.0107 | 18.411467 | 36.834084 | -314.20114 |  | 428.7819 | -0.00031420114 | 428.6472 | -0.0003142505
2059.0107 | 18.437109 | 36.771366 | -310.60861 |  | 428.0518 | -0.00031060861 | 427.9189 | -0.0003106569
2060.0107 | 18.461149 | 36.672195 | -312.27896 |  | 426.8974 | -0.00031227896 | 426.7641 | -0.0003123277
2061.0107 | 18.486486 | 36.583004 | -312.36874 |  | 425.8591 | -0.00031236874 | 425.7261 | -0.0003124175
2062.0107 | 18.511019 | 36.527065 | -310.06949 |  | 425.208 | -0.00031006949 | 425.0761 | -0.0003101176
2063.0107 | 18.535921 | 36.440048 | -312.03687 |  | 424.195 | -0.00031203687 | 424.0626 | -0.0003120856
2064.0107 | 18.56147 | 36.367378 | -310.19128 |  | 423.3491 | -0.00031019128 | 423.2177 | -0.0003102394
2065.0107 | 18.585949 | 36.297466 | -307.87149 |  | 422.5352 | -0.00030787149 | 422.4051 | -0.0003079189
2066.0107 | 18.611328 | 36.202972 | -307.18204 |  | 421.4352 | -0.00030718204 | 421.3058 | -0.0003072292
2067.0107 | 18.63648 | 36.137878 | -307.53113 |  | 420.6775 | -0.00030753113 | 420.5481 | -0.0003075784
2068.0107 | 18.66044 | 36.066578 | -308.3139 |  | 419.8475 | -0.0003083139 | 419.718 | -0.0003083614
2069.0107 | 18.685995 | 35.954247 | -307.68552 |  | 418.5398 | -0.00030768552 | 418.4111 | -0.0003077329
2070.0107 | 18.710249 | 35.886829 | -307.23785 |  | 417.755 | -0.00030723785 | 417.6267 | -0.0003072851
2071.0107 | 18.735865 | 35.80748 | -305.53015 |  | 416.8313 | -0.00030553015 | 416.704 | -0.0003055768
2072.0107 | 18.761173 | 35.712696 | -304.73218 |  | 415.728 | -0.00030473218 | 415.6013 | -0.0003047786
2073.0107 | 18.786854 | 35.65934 | -308.2467 |  | 415.1069 | -0.0003082467 | 414.9789 | -0.0003082942
2074.0107 | 18.811611 | 35.56015 | -304.98843 |  | 413.9522 | -0.00030498843 | 413.826 | -0.0003050349
2075.0107 | 18.835842 | 35.484356 | -302.19125 |  | 413.0699 | -0.00030219125 | 412.9451 | -0.0003022369
2076.0107 | 18.860586 | 35.380085 | -305.08374 |  | 411.8561 | -0.00030508374 | 411.7304 | -0.0003051303
2077.0107 | 18.885389 | 35.295555 | -304.85239 |  | 410.8721 | -0.00030485239 | 410.7468 | -0.0003048989
2078.0107 | 18.911116 | 35.193439 | -299.75449 |  | 409.6834 | -0.00029975449 | 409.5606 | -0.0002997994
2079.0107 | 18.936579 | 35.107056 | -301.83554 |  | 408.6778 | -0.00030183554 | 408.5544 | -0.0003018811
2080.0107 | 18.961552 | 35.025543 | -306.23834 |  | 407.7289 | -0.00030623834 | 407.604 | -0.0003062852
2081.0107 | 18.985701 | 34.937229 | -305.66571 |  | 406.7008 | -0.00030566571 | 406.5765 | -0.0003057124
2082.0107 | 19.011301 | 34.823658 | -302.41101 |  | 405.3788 | -0.00030241101 | 405.2562 | -0.0003024567
2083.0107 | 19.036446 | 34.732735 | -302.76285 |  | 404.3203 | -0.00030276285 | 404.1979 | -0.0003028087
2084.0107 | 19.061451 | 34.645451 | -302.31769 |  | 403.3043 | -0.00030231769 | 403.1824 | -0.0003023634
2085.0107 | 19.085823 | 34.550022 | -301.09552 |  | 402.1934 | -0.00030109552 | 402.0723 | -0.0003011409
2086.0107 | 19.110689 | 34.448521 | -300.25568 |  | 401.0118 | -0.00030025568 | 400.8914 | -0.0003003008
2087.0107 | 19.135691 | 34.320251 | -299.47604 |  | 399.5187 | -0.00029947604 | 399.399 | -0.0002995209
2088.0107 | 19.161797 | 34.24234 | -300.12619 |  | 398.6117 | -0.00030012619 | 398.4921 | -0.0003001712
2089.0107 | 19.185747 | 34.158607 | -302.01044 |  | 397.637 | -0.00030201044 | 397.5169 | -0.0003020561
2090.0107 | 19.211519 | 34.054859 | -300.07291 |  | 396.4293 | -0.00030007291 | 396.3103 | -0.0003001179
2091.0107 | 19.236399 | 33.936722 | -304.55441 |  | 395.054 | -0.00030455441 | 394.9337 | -0.0003046008
2092.0107 | 19.261421 | 33.83025 | -304.2157 |  | 393.8146 | -0.0003042157 | 393.6948 | -0.000304262
2093.0107 | 19.287233 | 33.746319 | -305.44504 |  | 392.8376 | -0.00030544504 | 392.7176 | -0.0003054917
2094.0107 | 19.31109 | 33.65583 | -301.48874 |  | 391.7842 | -0.00030148874 | 391.6661 | -0.0003015342
2095.0107 | 19.336212 | 33.53907 | -302.79422 |  | 390.425 | -0.00030279422 | 390.3068 | -0.0003028401
2096.0107 | 19.360992 | 33.427181 | -304.60849 |  | 389.1225 | -0.00030460849 | 389.004 | -0.0003046549
2097.0107 | 19.386339 | 33.292629 | -299.34128 |  | 387.5562 | -0.00029934128 | 387.4402 | -0.0002993861
2098.0107 | 19.411327 | 33.187241 | -299.47244 |  | 386.3294 | -0.00029947244 | 386.2137 | -0.0002995173
2099.0107 | 19.435318 | 33.103809 | -305.56027 |  | 385.3582 | -0.00030556027 | 385.2404 | -0.000305607
2100.0107 | 19.461111 | 32.957874 | -302.29279 |  | 383.6594 | -0.00030229279 | 383.5434 | -0.0003023385
2101.0107 | 19.486799 | 32.865864 | -302.62317 |  | 382.5883 | -0.00030262317 | 382.4725 | -0.000302669
2102.0107 | 19.511679 | 32.740055 | -301.68381 |  | 381.1238 | -0.00030168381 | 381.0088 | -0.0003017293
2103.0107 | 19.53656 | 32.624107 | -304.20255 |  | 379.774 | -0.00030420255 | 379.6585 | -0.0003042488
2104.0107 | 19.561201 | 32.527802 | -298.95398 |  | 378.6529 | -0.00029895398 | 378.5397 | -0.0002989987
2105.0107 | 19.586615 | 32.393913 | -299.58344 |  | 377.0943 | -0.00029958344 | 376.9814 | -0.0002996283
2106.0107 | 19.611158 | 32.282291 | -302.53064 |  | 375.795 | -0.00030253064 | 375.6813 | -0.0003025764
2107.0107 | 19.635851 | 32.167366 | -298.82928 |  | 374.4571 | -0.00029882928 | 374.3452 | -0.0002988739
2108.0107 | 19.661226 | 32.053864 | -298.54935 |  | 373.1359 | -0.00029854935 | 373.0245 | -0.0002985939
2109.0107 | 19.686714 | 31.923067 | -295.71097 |  | 371.6133 | -0.00029571097 | 371.5034 | -0.0002957547
2110.0107 | 19.710545 | 31.795721 | -297.52103 |  | 370.1309 | -0.00029752103 | 370.0207 | -0.0002975653
2111.0107 | 19.735695 | 31.684525 | -294.20834 |  | 368.8364 | -0.00029420834 | 368.7279 | -0.0002942516
2112.0107 | 19.761351 | 31.567062 | -297.90585 |  | 367.4691 | -0.00029790585 | 367.3596 | -0.0002979502
2113.0107 | 19.787069 | 31.404621 | -297.71307 |  | 365.5781 | -0.00029771307 | 365.4693 | -0.0002977574
2114.0107 | 19.810196 | 31.28339 | -297.75034 |  | 364.1669 | -0.00029775034 | 364.0584 | -0.0002977947
2115.0107 | 19.835859 | 31.141066 | -292.62558 |  | 362.5101 | -0.00029262558 | 362.404 | -0.0002926684
2116.0107 | 19.861391 | 31.017084 | -294.73792 |  | 361.0668 | -0.00029473792 | 360.9604 | -0.0002947814
2117.0107 | 19.886814 | 30.895203 | -296.354 |  | 359.648 | -0.000296354 | 359.5414 | -0.0002963979
2118.0107 | 19.911657 | 30.753496 | -297.05789 |  | 357.9984 | -0.00029705789 | 357.8921 | -0.000297102
2119.0107 | 19.936514 | 30.587755 | -294.94556 |  | 356.069 | -0.00029494556 | 355.964 | -0.0002949891
2120.0107 | 19.96163 | 30.468258 | -296.06619 |  | 354.678 | -0.00029606619 | 354.573 | -0.00029611
2121.0107 | 19.986078 | 30.302635 | -293.91632 |  | 352.75 | -0.00029391632 | 352.6463 | -0.0002939595
2122.0107 | 20.01123 | 30.186399 | -296.13596 |  | 351.3969 | -0.00029613596 | 351.2928 | -0.0002961798
2123.0107 | 20.036358 | 30.019518 | -292.96118 |  | 349.4543 | -0.00029296118 | 349.3519 | -0.0002930041
2124.0107 | 20.061419 | 29.879059 | -293.10861 |  | 347.8192 | -0.00029310861 | 347.7172 | -0.0002931516
2125.0107 | 20.086687 | 29.732435 | -295.22839 |  | 346.1123 | -0.00029522839 | 346.0102 | -0.000295272
2126.0107 | 20.110725 | 29.568645 | -291.7612 |  | 344.2057 | -0.0002917612 | 344.1053 | -0.0002918038
2127.0107 | 20.137167 | 29.423456 | -291.88464 |  | 342.5156 | -0.00029188464 | 342.4156 | -0.0002919272
2128.0107 | 20.160921 | 29.257416 | -296.18036 |  | 340.5827 | -0.00029618036 | 340.4818 | -0.0002962242
2129.0107 | 20.186924 | 29.102592 | -294.83029 |  | 338.7804 | -0.00029483029 | 338.6805 | -0.0002948738
2130.0107 | 20.211367 | 28.932806 | -294.36945 |  | 336.8039 | -0.00029436945 | 336.7048 | -0.0002944128
2131.0107 | 20.236483 | 28.77998 | -293.62888 |  | 335.0249 | -0.00029362888 | 334.9265 | -0.000293672
2132.0107 | 20.261864 | 28.614933 | -296.89163 |  | 333.1036 | -0.00029689163 | 333.0047 | -0.0002969357
2133.0107 | 20.287083 | 28.419651 | -294.20383 |  | 330.8304 | -0.00029420383 | 330.733 | -0.0002942471
2134.0107 | 20.311583 | 28.245958 | -296.56668 |  | 328.8084 | -0.00029656668 | 328.7109 | -0.0002966107
2135.0107 | 20.33592 | 28.04377 | -298.53348 |  | 326.4548 | -0.00029853348 | 326.3573 | -0.000298578
2136.0107 | 20.361273 | 27.880289 | -291.70779 |  | 324.5517 | -0.00029170779 | 324.457 | -0.0002917503
2137.0107 | 20.385534 | 27.093811 | -294.96365 |  | 315.3964 | -0.00029496365 | 315.3034 | -0.0002950072
2138.0107 | 20.411148 | 5.8320942 | -295.39972 |  | 67.89083 | -0.00029539972 | 67.87078 | -0.0002954434
2139.0107 | 20.437119 | 2.1979804 | -292.66599 |  | 25.58647 | -0.00029266599 | 25.57898 | -0.0002927088
2140.0107 | 20.461254 | 1.4244789 | -295.18991 |  | 16.58222 | -0.00029518991 | 16.57732 | -0.0002952335
2141.0107 | 20.486605 | 1.0523419 | -294.82495 |  | 12.25021 | -0.00029482495 | 12.2466 | -0.0002948684
2142.0107 | 20.511522 | 0.75748289 | -291.41129 |  | 8.817784 | -0.00029141129 | 8.815214 | -0.0002914538
|  | 42.280972 |  |  | 492.1886 |  | 593.4216 |  |  | MAX
|  | 42.281 | 492.189 | 593.422

## 1c
MTS793¦BTW¦ENU¦1¦2¦.¦/¦:¦1¦0¦0¦A | [14 empty] | static points
[17 empty] | engineering |  | TRUE |  |  |  | ENGINEERING |  |  | TRUE
Data Header: |  |  |  | Time: | 2074.2061 | Sec | 3/11/2014 9:01:05 AM |  |  |  | section | [5 empty] | stress | strain | stress | strain | YIELD |  | stress | strain | load | stress | strain | load
Data Acquisition: | Timed | [9 empty] | w | t | A | loading rate | ustrain | kN | Mpa | mm/mm |  |  | dynamic | 0.2% offset | 419.0633 | 0.004079919 | 36.136669 | 420.7730734 | 0.004071618 | 36.136669
Station Name: | 1000 FM w_2 exten.cfg | [9 empty] | mm | mm | mm2 | 0.1mm/min | 6071 | 35.35 | 409.9406 | 0.006071 | 412.4294 | 0.006052646 |  | 0.5% strain | 418.4913 | 0.005004 | 36.087345 | 420.5853 | 0.004991 | 36.087345
Test File Name: | Meng coupon.tst |  |  | ENGINEERING |  | TRUE |  |  |  |  | 12.644 | 6.82 | 86.23208 |  | 7076 | 35.4 | 410.5205 | 0.007076 | 413.4253 | 0.007051083 |  | upeer yield stress | 438.3947 | 0.002845 | 37.812359 | 439.743 | 0.002841 | 37.812359
Time | 1000 FM Displ | 1000 FM Force | Ext 1 | stress | strain | stress | strain | e | [6 empty] | 8232 | 35.33 | 409.7087 | 0.008232 | 413.0814 | 0.008198302 | static | average of three static reaidngs | 410.0566 |  | 35.36 | 412.9787 |  | 35.36
Sec | mm | kN | microstrain | Mpa | mm/mm | Mpa | mm/mm | [6 empty] | 1.5mm/min | 20190 | 36.05 | 418.0583 | 0.02019 | 426.4989 | 0.01998888
1.0126953 | 0.0013366342 | 0.45834559 | 7.6208267 | 5.315261 | 7.6208267e-06 | 5.315302 | 7.620798e-06 | 697465.2 | 697473.1 | [5 empty] | 40290 | 38.4 | 445.3103 | 0.04029 | 463.2519 | 0.03949952 | ULTIMATE TENSILE STRESS
2.0126953 | 0.0027000904 | 0.66019136 | 25.299379 | 7.65599 | 2.5299379e-05 | 7.656184 | 2.529906e-05 | 302615.7 | 302627.2 | [5 empty] | 60280 | 39.6 | 459.2263 | 0.06028 | 486.9084 | 0.05853302 | dynamic |  | 499.769 | 0.15103 | 43.096066 | 603.119 | 0.20786 | 42.247433
3.0126953 | 0.0038824975 | 0.82860315 | 30.458719 | 9.608998 | 3.0458719e-05 | 9.609291 | 3.045826e-05 | 315476.1 | 315490.5 | [5 empty] | 80270 | 40.32 | 467.5758 | 0.08027 | 505.1082 | 0.07721101 | static |  | 473.4 | 0.1497 | 40.82 | 571.4 | 0.22362 | 39.4 |  |  | ENGINEERING |  | TRUE |  | E
4.0126953 | 0.0064328313 | 1.024532 | 41.394871 | 11.88111 | 4.1394871e-05 | 11.8816 | 4.139401e-05 | 287018.9 | 287036.7 | [5 empty] | 100300 | 40.71 | 472.0985 | 0.1003 | 519.45 | 0.09558287 | [8 empty] | LOAD | USTRAIN | STRESS | STRAIN | STRESS | STRSIN | ENGINEERING | TRUE
5.0126953 | 0.0082701445 | 1.2045426 | 55.121071 | 13.96863 | 5.5121071e-05 | 13.9694 | 5.511955e-05 | 253417.2 | 253438.1 |  |  |  |  | max | 149700 | 40.82 | 473.3742 | 0.1497 | 544.2383 | 0.139501 | E |  | 203779 |  |  | 204086 |  |  | 17.645889 | 1004.1911 | 204.6327 | 0.0010041911 | 204.8382 | 0.001003687 | 203778.7 | 204085.7
6.0126953 | 0.010679662 | 1.4054613 | 64.752998 | 16.2986 | 6.4752998e-05 | 16.29966 | 6.47509e-05 | 251704.3 | 251728.7 | [5 empty] | 200400 | 40.61 | 470.9389 | 0.2004 | 565.315 | 0.1826548 | at stian of 0.001
7.0126953 | 0.011499971 | 1.5589418 | 80.070648 | 18.07846 | 8.0070648e-05 | 18.07991 | 8.006744e-05 | 225781.4 | 225808.5 | [5 empty] | 250600 | 39.4 | 456.9069 | 0.2506 | 571.4078 | 0.2236234
8.0126953 | 0.013757497 | 1.7737961 | 88.16198 | 20.57004 | 8.816198e-05 | 20.57186 | 8.815809e-05 | 233321 | 233351.9
9.0126953 | 0.014948845 | 1.948773 | 96.689171 | 22.59919 | 9.6689171e-05 | 22.60137 | 9.66845e-05 | 233730.3 | 233764.2
10.012695 | 0.015601516 | 2.1082103 | 107.82928 | 24.44812 | 0.00010782928 | 24.45076 | 0.0001078235 | 226729.9 | 226766.6
11.012695 | 0.017926097 | 2.273834 | 117.26115 | 26.3688 | 0.00011726115 | 26.37189 | 0.0001172543 | 224872.4 | 224912
12.012695 | 0.01963824 | 2.475759 | 122.46967 | 28.71044 | 0.00012246967 | 28.71396 | 0.0001224622 | 234429 | 234472.1
13.012695 | 0.021761656 | 2.7067499 | 146.55031 | 31.38916 | 0.00014655031 | 31.39376 | 0.0001465396 | 214186.9 | 214234
14.012695 | 0.023073703 | 2.8405175 | 150.41829 | 32.94041 | 0.00015041829 | 32.94537 | 0.000150407 | 218992.1 | 219041.5
15.012695 | 0.024557859 | 3.0348461 | 159.71548 | 35.19397 | 0.00015971548 | 35.19959 | 0.0001597027 | 220354.1 | 220406.9
16.012695 | 0.026093423 | 3.2052469 | 173.43387 | 37.17004 | 0.00017343387 | 37.17649 | 0.0001734188 | 214318.2 | 214374
17.012695 | 0.02804473 | 3.4104874 | 186.04417 | 39.55014 | 0.00018604417 | 39.55749 | 0.0001860269 | 212584.7 | 212644
18.012695 | 0.029397011 | 3.5955725 | 197.62462 | 41.6965 | 0.00019762462 | 41.70474 | 0.0001976051 | 210988.4 | 211050.9
19.012695 | 0.031106919 | 3.7806585 | 206.47087 | 43.84287 | 0.00020647087 | 43.85192 | 0.0002064496 | 212344.1 | 212409.9
20.012695 | 0.033013523 | 3.970767 | 220.67206 | 46.04749 | 0.00022067206 | 46.05765 | 0.0002206477 | 208669.3 | 208738.4
21.012695 | 0.034464151 | 4.1181431 | 217.69591 | 47.75655 | 0.00021769591 | 47.76695 | 0.0002176722 | 219372.8 | 219444.4
22.012695 | 0.036681443 | 4.3129745 | 233.7467 | 50.01594 | 0.0002337467 | 50.02763 | 0.0002337194 | 213975 | 214050
23.012695 | 0.038465112 | 4.5069356 | 243.16852 | 52.26523 | 0.00024316852 | 52.27794 | 0.000243139 | 214934.2 | 215012.6
24.012695 | 0.040063262 | 4.6601491 | 258.96057 | 54.04199 | 0.00025896057 | 54.05599 | 0.000258927 | 208688.1 | 208769.2
25.012695 | 0.040879101 | 4.8570786 | 265.31967 | 56.32571 | 0.00026531967 | 56.34065 | 0.0002652845 | 212293.8 | 212378.3
26.012695 | 0.043487549 | 5.0591292 | 279.48898 | 58.66881 | 0.00027948898 | 58.68521 | 0.0002794499 | 209914.6 | 210002.6
27.012695 | 0.044502318 | 5.2357497 | 285.84583 | 60.71702 | 0.00028584583 | 60.73437 | 0.000285805 | 212411.8 | 212502.8
28.012695 | 0.04600659 | 5.4156246 | 298.5947 | 62.80296 | 0.0002985947 | 62.82171 | 0.0002985501 | 210328.4 | 210422.7
29.012695 | 0.047589093 | 5.5759916 | 305.46228 | 64.66267 | 0.00030546228 | 64.68242 | 0.0003054156 | 211687.9 | 211784.9
30.012695 | 0.049775094 | 5.7658901 | 317.94235 | 66.86485 | 0.00031794235 | 66.88611 | 0.0003178918 | 210305 | 210405.3
31.012695 | 0.051279366 | 5.9288764 | 326.64389 | 68.75494 | 0.00032664389 | 68.7774 | 0.0003265906 | 210489 | 210592.1
32.012695 | 0.05344525 | 6.1239066 | 333.09796 | 71.01664 | 0.00033309796 | 71.04029 | 0.0003330425 | 213200.5 | 213307
33.012695 | 0.054422021 | 6.2909141 | 346.88675 | 72.95336 | 0.00034688675 | 72.97867 | 0.0003468266 | 210308.9 | 210418.3
34.012695 | 0.055997819 | 6.4804273 | 353.93982 | 75.15107 | 0.00035393982 | 75.17767 | 0.0003538772 | 212327.3 | 212440
35.012695 | 0.057515502 | 6.676599 | 366.86588 | 77.426 | 0.00036686588 | 77.45441 | 0.0003667986 | 211047.2 | 211163.3
36.012695 | 0.060070306 | 6.8738513 | 375.65289 | 79.71346 | 0.00037565289 | 79.74341 | 0.0003755824 | 212199.8 | 212319.4
37.012695 | 0.061335415 | 7.047761 | 393.8042 | 81.73023 | 0.0003938042 | 81.76241 | 0.0003937267 | 207540.3 | 207662.9
38.012695 | 0.06384328 | 7.2301602 | 405.01917 | 83.84544 | 0.00040501917 | 83.8794 | 0.0004049372 | 207016 | 207141.8
39.012695 | 0.064605474 | 7.4016008 | 415.94806 | 85.83357 | 0.00041594806 | 85.86928 | 0.0004158616 | 206356.5 | 206485.2
40.012695 | 0.067187101 | 7.5587578 | 421.85843 | 87.65607 | 0.00042185843 | 87.69304 | 0.0004217695 | 207785.5 | 207917
41.012695 | 0.068139285 | 7.7415261 | 431.76358 | 89.77556 | 0.00043176358 | 89.81432 | 0.0004316704 | 207927.6 | 208062.3
42.012695 | 0.06929934 | 7.9575119 | 440.98145 | 92.28027 | 0.00044098145 | 92.32096 | 0.0004408842 | 209261.1 | 209399.5
43.012695 | 0.07135123 | 8.1258068 | 453.75323 | 94.23192 | 0.00045375323 | 94.27468 | 0.0004536503 | 207672.2 | 207813.5
44.012695 | 0.073602051 | 8.2752647 | 465.64099 | 95.96513 | 0.00046564099 | 96.00981 | 0.0004655326 | 206092.5 | 206236.5
45.012695 | 0.074540824 | 8.4666157 | 475.98932 | 98.18415 | 0.00047598932 | 98.23089 | 0.0004758761 | 206273.9 | 206421.1
46.012695 | 0.076628476 | 8.6560011 | 484.39133 | 100.3804 | 0.00048439133 | 100.429 | 0.0004842741 | 207229.9 | 207380.5
47.012695 | 0.078255683 | 8.8075666 | 495.29453 | 102.138 | 0.00049529453 | 102.1886 | 0.0004951719 | 206216.8 | 206370
48.012695 | 0.079844892 | 8.9750156 | 499.5676 | 104.0799 | 0.0004995676 | 104.1319 | 0.0004994429 | 208339.9 | 208496.1
49.012695 | 0.081103295 | 9.1623974 | 508.16742 | 106.2529 | 0.00050816742 | 106.3069 | 0.0005080383 | 209090.3 | 209249.7
50.012695 | 0.082354993 | 9.3370981 | 521.19849 | 108.2788 | 0.00052119849 | 108.3352 | 0.0005210627 | 207749.7 | 207912.1
51.012695 | 0.0841856 | 9.5122166 | 535.6651 | 110.3096 | 0.0005356651 | 110.3687 | 0.0005355217 | 205930.1 | 206095.6
52.012695 | 0.085146725 | 9.6779041 | 537.15375 | 112.231 | 0.00053715375 | 112.2913 | 0.0005370095 | 208936.5 | 209104.8
53.012695 | 0.088329613 | 9.8619833 | 542.61871 | 114.3657 | 0.00054261871 | 114.4278 | 0.0005424715 | 210766.2 | 210937.8
54.012695 | 0.089938939 | 10.042623 | 546.92255 | 116.4605 | 0.00054692255 | 116.5242 | 0.000546773 | 212937.9 | 213112.6
55.012695 | 0.090479851 | 10.202765 | 562.50232 | 118.3176 | 0.00056250232 | 118.3842 | 0.0005623442 | 210341.6 | 210519.1
56.012695 | 0.092507154 | 10.381922 | 584.18292 | 120.3952 | 0.00058418292 | 120.4656 | 0.0005840124 | 206091.7 | 206272.3
57.012695 | 0.094688684 | 10.546866 | 589.29028 | 122.308 | 0.00058929028 | 122.3801 | 0.0005891167 | 207551.4 | 207734.9
58.012695 | 0.095958263 | 10.701089 | 593.86572 | 124.0965 | 0.00059386572 | 124.1702 | 0.0005936895 | 208963.9 | 209150.1
59.012695 | 0.097652525 | 10.881838 | 609.09564 | 126.1926 | 0.00060909564 | 126.2694 | 0.0006089102 | 207180.2 | 207369.5
60.012695 | 0.098117441 | 11.034175 | 619.25 | 127.9592 | 0.00061925 | 128.0384 | 0.0006190583 | 206635.7 | 206827.7
61.012695 | 0.10088235 | 11.248324 | 630.27502 | 130.4426 | 0.00063027502 | 130.5248 | 0.0006300765 | 206961.4 | 207157.1
62.012695 | 0.10288954 | 11.4525 | 636.74304 | 132.8103 | 0.00063674304 | 132.8949 | 0.0006365404 | 208577.6 | 208776.8
63.012695 | 0.10448992 | 11.604699 | 648.9007 | 134.5753 | 0.0006489007 | 134.6626 | 0.0006486903 | 207389.7 | 207591.6
64.012695 | 0.10671616 | 11.791962 | 658.50024 | 136.7469 | 0.00065850024 | 136.837 | 0.0006582835 | 207664.2 | 207869.4
65.012695 | 0.10791644 | 11.956817 | 666.5401 | 138.6587 | 0.0006665401 | 138.7511 | 0.0006663181 | 208027.5 | 208235.6
66.012695 | 0.10877028 | 12.124508 | 682.40265 | 140.6033 | 0.00068240265 | 140.6993 | 0.0006821699 | 206041.6 | 206252.6
67.012695 | 0.11055395 | 12.307876 | 691.21362 | 142.7298 | 0.00069121362 | 142.8285 | 0.0006909748 | 206491.6 | 206705.7
68.012695 | 0.1125522 | 12.459304 | 707.26001 | 144.4859 | 0.00070726001 | 144.588 | 0.00070701 | 204289.6 | 204506.4
69.012695 | 0.11374578 | 12.652001 | 716.60303 | 146.7205 | 0.00071660303 | 146.8256 | 0.0007163464 | 204744.4 | 204964.6
70.012695 | 0.11577308 | 12.817266 | 727.72131 | 148.637 | 0.00072772131 | 148.7452 | 0.0007274566 | 204249.9 | 204472.9
71.012695 | 0.11807978 | 13.004636 | 737.83777 | 150.8099 | 0.00073783777 | 150.9211 | 0.0007375657 | 204394.3 | 204620.6
72.012695 | 0.11937395 | 13.143729 | 740.6803 | 152.4229 | 0.0007406803 | 152.5358 | 0.0007404061 | 205787.7 | 206016.3
73.012695 | 0.12119114 | 13.353113 | 762.30621 | 154.851 | 0.00076230621 | 154.9691 | 0.0007620158 | 203134.9 | 203367.3
74.012695 | 0.12306198 | 13.516921 | 771.1178 | 156.7506 | 0.0007711178 | 156.8715 | 0.0007708206 | 203277.2 | 203512.3
75.012695 | 0.12412593 | 13.694058 | 780.34796 | 158.8048 | 0.00078034796 | 158.9288 | 0.0007800436 | 203505.2 | 203743.4
76.012695 | 0.12614429 | 13.865753 | 787.72406 | 160.7959 | 0.00078772406 | 160.9226 | 0.000787414 | 204127.2 | 204368.5
77.012695 | 0.12760162 | 14.027349 | 795.49908 | 162.6699 | 0.00079549908 | 162.7993 | 0.0007951828 | 204487.8 | 204731.9
78.012695 | 0.12966469 | 14.211874 | 800.58411 | 164.8097 | 0.00080058411 | 164.9417 | 0.0008002638 | 205861.9 | 206109.1
79.012695 | 0.13228431 | 14.384666 | 815.24518 | 166.8135 | 0.00081524518 | 166.9495 | 0.000814913 | 204617.6 | 204867.9
80.012695 | 0.13245642 | 14.5641 | 814.47626 | 168.8944 | 0.00081447626 | 169.0319 | 0.0008141448 | 207365.6 | 207619
81.012695 | 0.13470724 | 14.713693 | 826.73004 | 170.6292 | 0.00082673004 | 170.7702 | 0.0008263885 | 206390.4 | 206646.4
82.012695 | 0.13618022 | 14.884158 | 844.12756 | 172.606 | 0.00084412756 | 172.7517 | 0.0008437715 | 204478.5 | 204737.5
83.012695 | 0.13768449 | 15.047304 | 851.55334 | 174.4979 | 0.00085155334 | 174.6465 | 0.000851191 | 204917.2 | 205179
84.012695 | 0.13876855 | 15.204207 | 860.57727 | 176.3175 | 0.00086057727 | 176.4692 | 0.0008602072 | 204882.8 | 205147.3
85.012695 | 0.14099702 | 15.386309 | 868.79431 | 178.4292 | 0.00086879431 | 178.5842 | 0.0008684171 | 205375.7 | 205643.4
86.012695 | 0.14298409 | 15.577577 | 882.8396 | 180.6473 | 0.0008828396 | 180.8068 | 0.0008824501 | 204620.7 | 204891.8
87.012695 | 0.14355853 | 15.737293 | 891.57581 | 182.4995 | 0.00089157581 | 182.6622 | 0.0008911786 | 204693.1 | 204967
88.012695 | 0.14524385 | 15.912607 | 902.65112 | 184.5325 | 0.00090265112 | 184.6991 | 0.000902244 | 204433.9 | 204710.8
89.012695 | 0.14745668 | 16.081499 | 910.81342 | 186.4911 | 0.00091081342 | 186.6609 | 0.0009103989 | 204752.2 | 205032
90.012695 | 0.14903471 | 16.27524 | 925.35876 | 188.7378 | 0.00092535876 | 188.9125 | 0.0009249309 | 203961.8 | 204245
91.012695 | 0.1513727 | 16.433649 | 923.60028 | 190.5748 | 0.00092360028 | 190.7508 | 0.000923174 | 206339.1 | 206625
92.012695 | 0.15292615 | 16.616083 | 938.04401 | 192.6905 | 0.00093804401 | 192.8712 | 0.0009376043 | 205417.3 | 205706.4
93.012695 | 0.1540482 | 16.774403 | 953.93439 | 194.5264 | 0.00095393439 | 194.712 | 0.0009534797 | 203920.1 | 204212
94.012695 | 0.15553012 | 16.976702 | 960.89807 | 196.8724 | 0.00096089807 | 197.0616 | 0.0009604367 | 204883.8 | 205179.2
95.012695 | 0.1572378 | 17.116343 | 973.09595 | 198.4918 | 0.00097309595 | 198.6849 | 0.0009726228 | 203979.7 | 204277.5
96.012695 | 0.15957355 | 17.306253 | 975.90894 | 200.6941 | 0.00097590894 | 200.89 | 0.0009754331 | 205648.4 | 205949.5
97.012695 | 0.16045421 | 17.451691 | 987.62567 | 202.3807 | 0.00098762567 | 202.5806 | 0.0009871383 | 204916.4 | 205220
98.012695 | 0.16263351 | 17.645889 | 1004.1911 | 204.6327 | 0.0010041911 | 204.8382 | 0.001003687 | 203778.7 | 204085.7
99.012695 | 0.16389862 | 17.786877 | 1009.959 | 206.2677 | 0.001009959 | 206.476 | 0.001009449 | 204233.7 | 204543.2
100.0127 | 0.16565993 | 17.973679 | 1022.1312 | 208.434 | 0.0010221312 | 208.647 | 0.001021609 | 203921 | 204233.7
101.0127 | 0.16709045 | 18.125395 | 1033.287 | 210.1934 | 0.001033287 | 210.4106 | 0.001032754 | 203422.1 | 203737.4
102.0127 | 0.16923845 | 18.285055 | 1044.0712 | 212.0449 | 0.0010440712 | 212.2663 | 0.001043527 | 203094.3 | 203412.4
103.0127 | 0.17144233 | 18.473335 | 1049.7675 | 214.2283 | 0.0010497675 | 214.4532 | 0.001049217 | 204072.1 | 204393.6
104.0127 | 0.17351434 | 18.637825 | 1062.5142 | 216.1358 | 0.0010625142 | 216.3655 | 0.00106195 | 203419.2 | 203743.5
105.0127 | 0.17451569 | 18.791069 | 1080.1982 | 217.9129 | 0.0010801982 | 218.1483 | 0.001079615 | 201734.2 | 202061.2
106.0127 | 0.17542094 | 18.989738 | 1083.8718 | 220.2168 | 0.0010838718 | 220.4555 | 0.001083285 | 203176.1 | 203506.5
107.0127 | 0.17793328 | 19.122049 | 1088.9943 | 221.7512 | 0.0010889943 | 221.9927 | 0.001088402 | 203629.3 | 203962.1
108.0127 | 0.17917603 | 19.312674 | 1101.2587 | 223.9618 | 0.0011012587 | 224.2084 | 0.001100653 | 203368.9 | 203705
109.0127 | 0.18108711 | 19.479616 | 1112.3674 | 225.8978 | 0.0011123674 | 226.149 | 0.001111749 | 203078.4 | 203417.3
110.0127 | 0.18279031 | 19.652203 | 1121.2126 | 227.8992 | 0.0011212126 | 228.1547 | 0.001120585 | 203261.4 | 203603.3
111.0127 | 0.18410906 | 19.813423 | 1128.264 | 229.7688 | 0.001128264 | 230.028 | 0.001127628 | 203648.1 | 203992.8
112.0127 | 0.18560886 | 20.001831 | 1139.0056 | 231.9537 | 0.0011390056 | 232.2179 | 0.001138357 | 203645.8 | 203993.8
113.0127 | 0.18748641 | 20.140341 | 1138.1937 | 233.5599 | 0.0011381937 | 233.8258 | 0.001137546 | 205202.3 | 205552.7
114.0127 | 0.18930584 | 20.318789 | 1160.4081 | 235.6293 | 0.0011604081 | 235.9028 | 0.001159735 | 203057.3 | 203410.9
115.0127 | 0.19161701 | 20.500006 | 1167.4254 | 237.7308 | 0.0011674254 | 238.0084 | 0.001166744 | 203636.9 | 203993.6
116.0127 | 0.19269437 | 20.645491 | 1179.858 | 239.418 | 0.001179858 | 239.7005 | 0.001179163 | 202921 | 203280.3
117.0127 | 0.19441992 | 20.818453 | 1185.9047 | 241.4238 | 0.0011859047 | 241.7101 | 0.001185202 | 203577.7 | 203940
118.0127 | 0.19581467 | 20.976191 | 1196.4967 | 243.253 | 0.0011964967 | 243.544 | 0.001195781 | 203304.3 | 203669.3
119.0127 | 0.19762516 | 21.147499 | 1204.7886 | 245.2396 | 0.0012047886 | 245.535 | 0.001204063 | 203554 | 203922
120.0127 | 0.19902661 | 21.286991 | 1210.3535 | 246.8572 | 0.0012103535 | 247.156 | 0.001209622 | 205303.6 | 205566.7
121.0127 | 0.20134896 | 21.46924 | 1223.2891 | 248.9707 | 0.0012232891 | 249.2752 | 0.001222541 | 205261.4 | 205526
122.0127 | 0.20280629 | 21.645582 | 1235.3267 | 251.0157 | 0.0012353267 | 251.3257 | 0.001234564 | 205208.3 | 205474.3
123.0127 | 0.20478219 | 21.829678 | 1246.2399 | 253.1505 | 0.0012462399 | 253.466 | 0.001245464 | 205173 | 205440.4
124.0127 | 0.20596012 | 22.009298 | 1265.6384 | 255.2335 | 0.0012656384 | 255.5566 | 0.001264838 | 205162.4 | 205431.3
125.0127 | 0.20791814 | 22.154057 | 1267.7808 | 256.9122 | 0.0012677808 | 257.238 | 0.001266978 | 205110 | 205380.3
126.0127 | 0.20935088 | 22.332443 | 1273.0614 | 258.9809 | 0.0012730614 | 259.3106 | 0.001272252 | 205031.5 | 205303.1
127.0127 | 0.2109088 | 22.517359 | 1289.8324 | 261.1253 | 0.0012898324 | 261.4621 | 0.001289001 | 204921.7 | 205194.6
128.0127 | 0.21224543 | 22.684267 | 1290.2336 | 263.0609 | 0.0012902336 | 263.4003 | 0.001289402 | 204846.4 | 205120.7
129.0127 | 0.21461919 | 22.868092 | 1307.5116 | 265.1926 | 0.0013075116 | 265.5394 | 0.001306658 | 204829.1 | 205104.7
130.0127 | 0.21556914 | 22.988974 | 1312.6882 | 266.5945 | 0.0013126882 | 266.9444 | 0.001311827 | 204791.3 | 205068.2
131.0127 | 0.21845698 | 23.182491 | 1328.4446 | 268.8386 | 0.0013284446 | 269.1957 | 0.001327563 | 204733.3 | 205011.5
132.0127 | 0.22042841 | 23.333424 | 1332.3907 | 270.5889 | 0.0013323907 | 270.9495 | 0.001331504 | 204699.3 | 204978.7
133.0127 | 0.2211079 | 23.491325 | 1341.5298 | 272.42 | 0.0013415298 | 272.7855 | 0.001340631 | 204672.4 | 204953.1
134.0127 | 0.22192821 | 23.651955 | 1355.7902 | 274.2828 | 0.0013557902 | 274.6547 | 0.001354872 | 204640.7 | 204922.4
135.0127 | 0.224787 | 23.837749 | 1367.3522 | 276.4374 | 0.0013673522 | 276.8154 | 0.001366418 | 204586 | 204868.9
136.0127 | 0.22580847 | 23.990898 | 1377.7479 | 278.2134 | 0.0013777479 | 278.5967 | 0.0013768 | 204547 | 204831.1
137.0127 | 0.22744909 | 24.164436 | 1382.6587 | 280.2259 | 0.0013826587 | 280.6133 | 0.001381704 | 204503.7 | 204788.9
138.0127 | 0.22883043 | 24.285112 | 1391.002 | 281.6253 | 0.001391002 | 282.017 | 0.001390035 | 204454.8 | 204741
139.0127 | 0.23071691 | 24.444967 | 1389.3849 | 283.4791 | 0.0013893849 | 283.8729 | 0.001388421 | 204432.8 | 204720
140.0127 | 0.23253411 | 24.626741 | 1406.2905 | 285.587 | 0.0014062905 | 285.9887 | 0.001405303 | 204404.2 | 204692.4
141.0127 | 0.23457929 | 24.795498 | 1419.4296 | 287.544 | 0.0014194296 | 287.9522 | 0.001418423 | 204405.8 | 204695
142.0127 | 0.23624897 | 24.944496 | 1425.4791 | 289.2719 | 0.0014254791 | 289.6843 | 0.001424464 | 204401.1 | 204691.3
143.0127 | 0.2378583 | 25.122658 | 1443.6287 | 291.338 | 0.0014436287 | 291.7586 | 0.001442588 | 204403.2 | 204694.3
144.0127 | 0.23949444 | 25.293837 | 1446.9204 | 293.3231 | 0.0014469204 | 293.7475 | 0.001445875 | 204403.3 | 204695.3
145.0127 | 0.24126247 | 25.436527 | 1457.2888 | 294.9778 | 0.0014572888 | 295.4077 | 0.001456228 | 204384 | 204677
146.0127 | 0.24258122 | 25.605473 | 1472.0015 | 296.937 | 0.0014720015 | 297.3741 | 0.001470919 | 204401.4 | 204695.2
147.0127 | 0.24463311 | 25.795057 | 1480.076 | 299.1356 | 0.001480076 | 299.5783 | 0.001478982 | 204417 | 204711.6
148.0127 | 0.24614409 | 25.932814 | 1487.7303 | 300.7331 | 0.0014877303 | 301.1805 | 0.001486625 | 204429.7 | 204725.1
149.0127 | 0.24815351 | 26.092564 | 1488.5468 | 302.5856 | 0.0014885468 | 303.036 | 0.00148744 | 204433.9 | 204730
150.0127 | 0.24935603 | 26.266708 | 1506.3995 | 304.6051 | 0.0015063995 | 305.064 | 0.001505266 | 204433.1 | 204730
151.0127 | 0.25072396 | 26.430914 | 1512.3557 | 306.5093 | 0.0015123557 | 306.9729 | 0.001511213 | 205119.3 | 205388 | average
152.0127 | 0.25365427 | 26.594801 | 1523.7278 | 308.4099 | 0.0015237278 | 308.8798 | 0.001522568
153.0127 | 0.2536051 | 26.738468 | 1534.5193 | 310.0759 | 0.0015345193 | 310.5518 | 0.001533343
154.0127 | 0.25565028 | 26.91728 | 1540.0228 | 312.1496 | 0.0015400228 | 312.6303 | 0.001538838
155.0127 | 0.25760829 | 27.093231 | 1557.6794 | 314.19 | 0.0015576794 | 314.6794 | 0.001556467
156.0127 | 0.25914386 | 27.230965 | 1568.0211 | 315.7872 | 0.0015680211 | 316.2824 | 0.001566793
157.0127 | 0.26005358 | 27.391674 | 1573.038 | 317.6509 | 0.001573038 | 318.1506 | 0.001571802
158.0127 | 0.26258379 | 27.561026 | 1590.2472 | 319.6148 | 0.0015902472 | 320.1231 | 0.001588984
159.0127 | 0.26484355 | 27.727087 | 1598.9984 | 321.5406 | 0.0015989984 | 322.0547 | 0.001597721
160.0127 | 0.26571974 | 27.862358 | 1606.5662 | 323.1093 | 0.0016065662 | 323.6284 | 0.001605277
161.0127 | 0.26899204 | 28.036968 | 1615.1805 | 325.1341 | 0.0016151805 | 325.6593 | 0.001613877
162.0127 | 0.26936531 | 28.190813 | 1619.662 | 326.9182 | 0.001619662 | 327.4477 | 0.001618352
163.0127 | 0.27033761 | 28.345806 | 1631.9337 | 328.7156 | 0.0016319337 | 329.2521 | 0.001630604
164.0127 | 0.27219728 | 28.499859 | 1639.2444 | 330.5021 | 0.0016392444 | 331.0439 | 0.001637902
165.0127 | 0.27464926 | 28.676077 | 1653.7122 | 332.5457 | 0.0016537122 | 333.0956 | 0.001652346
166.0127 | 0.27560592 | 28.822281 | 1658.3132 | 334.2411 | 0.0016583132 | 334.7954 | 0.00165694
167.0127 | 0.27852952 | 28.997923 | 1669.0092 | 336.278 | 0.0016690092 | 336.8392 | 0.001667618
168.0127 | 0.27997792 | 29.152695 | 1677.2988 | 338.0728 | 0.0016772988 | 338.6399 | 0.001675894
169.0127 | 0.2812095 | 29.313236 | 1694.4381 | 339.9345 | 0.0016944381 | 340.5105 | 0.001693004
170.0127 | 0.28259978 | 29.474478 | 1696.0447 | 341.8044 | 0.0016960447 | 342.3841 | 0.001694608
171.0127 | 0.28478578 | 29.645237 | 1706.0728 | 343.7846 | 0.0017060728 | 344.3712 | 0.001704619
172.0127 | 0.28633028 | 29.777969 | 1707.548 | 345.3239 | 0.001707548 | 345.9135 | 0.001706092
173.0127 | 0.28728694 | 29.927172 | 1723.5563 | 347.0541 | 0.0017235563 | 347.6523 | 0.001722073
174.0127 | 0.28862581 | 30.101902 | 1738.8365 | 349.0804 | 0.0017388365 | 349.6874 | 0.001737326
175.0127 | 0.29089227 | 30.243902 | 1749.9464 | 350.7271 | 0.0017499464 | 351.3409 | 0.001748417
176.0127 | 0.29269829 | 30.410572 | 1751.858 | 352.6599 | 0.001751858 | 353.2778 | 0.001750325
177.0127 | 0.2943702 | 30.556547 | 1762.6433 | 354.3528 | 0.0017626433 | 354.9774 | 0.001761092
178.0127 | 0.29597282 | 30.723076 | 1772.4569 | 356.2839 | 0.0017724569 | 356.9154 | 0.001770888
179.0127 | 0.29799342 | 30.889809 | 1779.0244 | 358.2175 | 0.0017790244 | 358.8547 | 0.001777444
180.0127 | 0.29940382 | 31.028166 | 1785.5762 | 359.8219 | 0.0017855762 | 360.4644 | 0.001783984
181.0127 | 0.3007181 | 31.193726 | 1802.0132 | 361.7419 | 0.0018020132 | 362.3937 | 0.001800392
182.0127 | 0.30239001 | 31.35718 | 1798.6459 | 363.6374 | 0.0017986459 | 364.2915 | 0.00179703
183.0127 | 0.30406639 | 31.511288 | 1815.7974 | 365.4245 | 0.0018157974 | 366.0881 | 0.001814151
184.0127 | 0.30553266 | 31.6625 | 1829.4784 | 367.1781 | 0.0018294784 | 367.8498 | 0.001827807
185.0127 | 0.30767843 | 31.821009 | 1842.9091 | 369.0162 | 0.0018429091 | 369.6963 | 0.001841213
186.0127 | 0.30945763 | 31.987305 | 1845.0425 | 370.9447 | 0.0018450425 | 371.6291 | 0.001843342
187.0127 | 0.31140223 | 32.126667 | 1859.0375 | 372.5608 | 0.0018590375 | 373.2535 | 0.001857312
188.0127 | 0.31200573 | 32.296345 | 1864.9551 | 374.5285 | 0.0018649551 | 375.227 | 0.001863218
189.0127 | 0.3144756 | 32.457184 | 1878.0034 | 376.3937 | 0.0018780034 | 377.1006 | 0.001876242
190.0127 | 0.31590834 | 32.590034 | 1885.944 | 377.9343 | 0.001885944 | 378.6471 | 0.001884168
191.0127 | 0.31701475 | 32.765881 | 1898.2 | 379.9736 | 0.0018982 | 380.6948 | 0.001896401
192.0127 | 0.31952262 | 32.900116 | 1908.5729 | 381.5302 | 0.0019085729 | 382.2584 | 0.001906754
193.0127 | 0.32082573 | 33.043129 | 1909.4484 | 383.1887 | 0.0019094484 | 383.9204 | 0.001907628
194.0127 | 0.32213107 | 33.171654 | 1922.019 | 384.6792 | 0.001922019 | 385.4185 | 0.001920174
195.0127 | 0.32475963 | 33.323711 | 1933.266 | 386.4425 | 0.001933266 | 387.1896 | 0.0019314
196.0127 | 0.32586604 | 33.462112 | 1940.7572 | 388.0475 | 0.0019407572 | 388.8006 | 0.001938876
197.0127 | 0.32760948 | 33.625435 | 1954.0786 | 389.9415 | 0.0019540786 | 390.7035 | 0.001952172
198.0127 | 0.32899529 | 33.74979 | 1967.838 | 391.3836 | 0.001967838 | 392.1538 | 0.001965904
199.0127 | 0.3305912 | 33.893082 | 1980.8293 | 393.0453 | 0.0019808293 | 393.8239 | 0.00197887
200.0127 | 0.33292249 | 34.037045 | 1989.37 | 394.7148 | 0.00198937 | 395.5 | 0.001987394
201.0127 | 0.33374056 | 34.167423 | 2008.2751 | 396.2267 | 0.0020082751 | 397.0225 | 0.002006261
202.0127 | 0.33623502 | 34.290051 | 2016.1842 | 397.6488 | 0.0020161842 | 398.4505 | 0.002014154
203.0127 | 0.33760071 | 34.372414 | 2029.7813 | 398.6039 | 0.0020297813 | 399.413 | 0.002027724
204.0127 | 0.33937767 | 34.528282 | 2044.0803 | 400.4115 | 0.0020440803 | 401.2299 | 0.002041994
205.0127 | 0.34114122 | 34.604496 | 2058.5715 | 401.2953 | 0.0020585715 | 402.1214 | 0.002056456
206.0127 | 0.34284443 | 34.719353 | 2072.8865 | 402.6272 | 0.0020728865 | 403.4619 | 0.002070741
207.0127 | 0.34433082 | 34.767456 | 2094.4644 | 403.1851 | 0.0020944644 | 404.0295 | 0.002092274
208.0127 | 0.34664869 | 34.856022 | 2105.1987 | 404.2121 | 0.0021051987 | 405.0631 | 0.002102986
209.0127 | 0.3477484 | 34.956333 | 2121.6235 | 405.3754 | 0.0021216235 | 406.2355 | 0.002119376
210.0127 | 0.34969747 | 35.057335 | 2136.9668 | 406.5467 | 0.0021369668 | 407.4155 | 0.002134687
211.0127 | 0.35056248 | 35.155476 | 2150.5081 | 407.6848 | 0.0021505081 | 408.5615 | 0.002148199
212.0127 | 0.3532581 | 35.266499 | 2165.575 | 408.9723 | 0.002165575 | 409.858 | 0.002163234
213.0127 | 0.3538616 | 35.329628 | 2176.1147 | 409.7044 | 0.0021761147 | 410.5959 | 0.00217375
214.0127 | 0.35667792 | 35.421494 | 2187.9875 | 410.7697 | 0.0021879875 | 411.6685 | 0.002185597
215.0127 | 0.35838559 | 35.514248 | 2204.3833 | 411.8453 | 0.0022043833 | 412.7532 | 0.002201957
216.0127 | 0.35969988 | 35.579762 | 2213.9224 | 412.6051 | 0.0022139224 | 413.5186 | 0.002211475
217.0127 | 0.36166683 | 35.697453 | 2229.1252 | 413.9699 | 0.0022291252 | 414.8927 | 0.002226644
218.0127 | 0.36220998 | 35.758945 | 2240.1772 | 414.683 | 0.0022401772 | 415.612 | 0.002237672
219.0127 | 0.36410764 | 35.859859 | 2259.3484 | 415.8533 | 0.0022593484 | 416.7928 | 0.0022568
220.0127 | 0.36601648 | 35.920429 | 2274.0488 | 416.5557 | 0.0022740488 | 417.5029 | 0.002271467
221.0127 | 0.36760122 | 36.004696 | 2295.9351 | 417.5329 | 0.0022959351 | 418.4915 | 0.002293303
222.0127 | 0.36918148 | 36.067188 | 2307.6223 | 418.2576 | 0.0023076223 | 419.2228 | 0.002304964
223.0127 | 0.37077516 | 36.165848 | 2328.2998 | 419.4017 | 0.0023282998 | 420.3782 | 0.002325594
224.0127 | 0.37290975 | 36.202065 | 2344.7646 | 419.8217 | 0.0023447646 | 420.8061 | 0.00234202
225.0127 | 0.3752701 | 36.30822 | 2363.1658 | 421.0527 | 0.0023631658 | 422.0478 | 0.002360378
226.0127 | 0.37571937 | 36.37513 | 2380.1147 | 421.8287 | 0.0023801147 | 422.8327 | 0.002377287
227.0127 | 0.377132 | 36.452156 | 2401.7625 | 422.7219 | 0.0024017625 | 423.7372 | 0.002398883
228.0127 | 0.37970692 | 36.533417 | 2418.4214 | 423.6643 | 0.0024184214 | 424.6889 | 0.002415502
229.0127 | 0.38089827 | 36.595406 | 2431.8369 | 424.3831 | 0.0024318369 | 425.4152 | 0.002428885
230.0127 | 0.38221478 | 36.66687 | 2444.2183 | 425.2119 | 0.0024442183 | 426.2512 | 0.002441236
231.0127 | 0.38387775 | 36.750793 | 2464.8687 | 426.1851 | 0.0024648687 | 427.2356 | 0.002461836
232.0127 | 0.3866002 | 36.806396 | 2482.6367 | 426.8299 | 0.0024826367 | 427.8896 | 0.00247956
233.0127 | 0.38764402 | 36.889519 | 2496.2942 | 427.7938 | 0.0024962942 | 428.8617 | 0.002493184
234.0127 | 0.38917512 | 36.946835 | 2515.5706 | 428.4585 | 0.0025155706 | 429.5363 | 0.002512412
235.0127 | 0.39139241 | 37.037815 | 2530.1733 | 429.5136 | 0.0025301733 | 430.6003 | 0.002526978
236.0127 | 0.3923066 | 37.081459 | 2548.2815 | 430.0197 | 0.0025482815 | 431.1155 | 0.00254504
237.0127 | 0.39439648 | 37.162479 | 2562.8186 | 430.9593 | 0.0025628186 | 432.0637 | 0.00255954
238.0127 | 0.39533302 | 37.235519 | 2589.3718 | 431.8063 | 0.0025893718 | 432.9244 | 0.002586025
239.0127 | 0.39703175 | 37.293728 | 2607.9502 | 432.4813 | 0.0026079502 | 433.6092 | 0.002604555
240.0127 | 0.39879754 | 37.349422 | 2618.2759 | 433.1272 | 0.0026182759 | 434.2612 | 0.002614854
241.0127 | 0.40053204 | 37.424767 | 2630.1475 | 434.0009 | 0.0026301475 | 435.1424 | 0.002626695
242.0127 | 0.40234253 | 37.442265 | 2655.6255 | 434.2038 | 0.0026556255 | 435.3569 | 0.002652106
243.0127 | 0.40399432 | 37.48093 | 2674.1882 | 434.6522 | 0.0026741882 | 435.8146 | 0.002670619
244.0127 | 0.40618703 | 37.521282 | 2689.5315 | 435.1202 | 0.0026895315 | 436.2904 | 0.002685921
245.0127 | 0.40761754 | 37.566334 | 2710.2651 | 435.6426 | 0.0027102651 | 436.8233 | 0.002706599
246.0127 | 0.40947273 | 37.595684 | 2728.6091 | 435.983 | 0.0027286091 | 437.1726 | 0.002724893
247.0127 | 0.4104808 | 37.641994 | 2737.7712 | 436.52 | 0.0027377712 | 437.7151 | 0.00273403
248.0127 | 0.41355863 | 37.664757 | 2754.2644 | 436.784 | 0.0027542644 | 437.987 | 0.002750478
249.0127 | 0.41377544 | 37.663956 | 2778.8577 | 436.7747 | 0.0027788577 | 437.9884 | 0.002775004
250.0127 | 0.41697174 | 37.718067 | 2788.1226 | 437.4022 | 0.0027881226 | 438.6217 | 0.002784243
251.0127 | 0.4183799 | 37.756439 | 2805.8308 | 437.8472 | 0.0028058308 | 439.0757 | 0.002801902
252.0127 | 0.41953772 | 37.757313 | 2822.3679 | 437.8573 | 0.0028223679 | 439.0931 | 0.002818392
253.0127 | 0.42050332 | 37.812359 | 2844.9875 | 438.4957 | 0.0028449875 | 439.7432 | 0.002840948
254.0127 | 0.42265803 | 37.787521 | 2866.5789 | 438.2076 | 0.0028665789 | 439.4638 | 0.002862478
255.0127 | 0.42366609 | 37.771297 | 2880.7729 | 438.0195 | 0.0028807729 | 439.2813 | 0.002876631
256.0127 | 0.42564198 | 37.792599 | 2898.1492 | 438.2665 | 0.0028981492 | 439.5367 | 0.002893958
257.0127 | 0.42867959 | 37.803162 | 2913.625 | 438.389 | 0.002913625 | 439.6663 | 0.002909389
258.0127 | 0.43058619 | 37.764771 | 2928.9148 | 437.9438 | 0.0029289148 | 439.2265 | 0.002924634
259.0127 | 0.43090805 | 37.761909 | 2948.8535 | 437.9106 | 0.0029488535 | 439.202 | 0.002944514
260.0127 | 0.43253079 | 37.762344 | 2972.7305 | 437.9157 | 0.0029727305 | 439.2175 | 0.002968321
261.0127 | 0.43417811 | 37.723827 | 3004.6467 | 437.469 | 0.0030046467 | 438.7834 | 0.003000142
262.0127 | 0.43622777 | 37.720158 | 3019.21 | 437.4265 | 0.00301921 | 438.7471 | 0.003014661
263.0127 | 0.43790862 | 37.671764 | 3039.4019 | 436.8652 | 0.0030394019 | 438.1931 | 0.003034792
264.0127 | 0.43940395 | 37.674667 | 3064.4241 | 436.8989 | 0.0030644241 | 438.2378 | 0.003059738
265.0127 | 0.44117421 | 37.660896 | 3094.7703 | 436.7392 | 0.0030947703 | 438.0908 | 0.003089991
266.0127 | 0.44312775 | 37.598045 | 3118.1963 | 436.0104 | 0.0031181963 | 437.3699 | 0.003113345
267.0127 | 0.44454932 | 37.584141 | 3145.6099 | 435.8491 | 0.0031456099 | 437.2201 | 0.003140673
268.0127 | 0.446219 | 37.539143 | 3172.4385 | 435.3273 | 0.0031724385 | 436.7083 | 0.003167417
269.0127 | 0.44742152 | 37.490082 | 3195.9822 | 434.7583 | 0.0031959822 | 436.1478 | 0.003190886
270.0127 | 0.44856369 | 37.437668 | 3222.8342 | 434.1505 | 0.0032228342 | 435.5497 | 0.003217652
271.0127 | 0.45134649 | 37.432827 | 3248.1907 | 434.0944 | 0.0032481907 | 435.5044 | 0.003242927
272.0127 | 0.45302734 | 37.373295 | 3280.0054 | 433.404 | 0.0032800054 | 434.8256 | 0.003274638
273.0127 | 0.45428351 | 37.347324 | 3322.791 | 433.1028 | 0.003322791 | 434.5419 | 0.003317283
274.0127 | 0.45660362 | 37.275352 | 3353.1123 | 432.2682 | 0.0033531123 | 433.7177 | 0.003347503
275.0127 | 0.458204 | 37.195663 | 3389.843 | 431.3441 | 0.003389843 | 432.8063 | 0.00338411
276.0127 | 0.45953393 | 37.106213 | 3426.0278 | 430.3068 | 0.0034260278 | 431.781 | 0.003420172
277.0127 | 0.46123713 | 36.983952 | 3476.3518 | 428.889 | 0.0034763518 | 430.3799 | 0.003470323
278.0127 | 0.46312138 | 36.854744 | 3528.1228 | 427.3906 | 0.0035281228 | 428.8985 | 0.003521914
279.0127 | 0.46485364 | 36.714096 | 3575.4407 | 425.7595 | 0.0035754407 | 427.2818 | 0.003569064
280.0127 | 0.46660379 | 36.593361 | 3633.2502 | 424.3594 | 0.0036332502 | 425.9012 | 0.003626666
281.0127 | 0.46744645 | 36.495369 | 3678.5166 | 423.223 | 0.0036785166 | 424.7799 | 0.003671767
282.0127 | 0.46877861 | 36.408524 | 3730.6768 | 422.2159 | 0.0037306768 | 423.7911 | 0.003723735
283.0127 | 0.4707478 | 36.353119 | 3775.7905 | 421.5734 | 0.0037757905 | 423.1652 | 0.00376868
284.0127 | 0.4729785 | 36.288757 | 3814.4949 | 420.827 | 0.0038144949 | 422.4323 | 0.003807238
285.0127 | 0.47508404 | 36.253254 | 3856.9805 | 420.4153 | 0.0038569805 | 422.0369 | 0.003849561
286.0127 | 0.4762575 | 36.251331 | 3897.8108 | 420.393 | 0.0038978108 | 422.0316 | 0.003890234
287.0127 | 0.47752708 | 36.19931 | 3932.1067 | 419.7898 | 0.0039321067 | 421.4404 | 0.003924396
288.0127 | 0.47927499 | 36.15881 | 3966.1875 | 419.3201 | 0.0039661875 | 420.9832 | 0.003958343
289.0127 | 0.481157 | 36.16185 | 4013.6157 | 419.3553 | 0.0040136157 | 421.0385 | 0.004005583
290.0127 | 0.48207343 | 36.108452 | 4046.4807 | 418.7361 | 0.0040464807 | 420.4305 | 0.004038316
291.0127 | 0.48368275 | 36.136669 | 4079.9185 | 419.0633 | 0.0040799185 | 420.7731 | 0.004071618
292.0127 | 0.48546642 | 36.128376 | 4113.5737 | 418.9672 | 0.0041135737 | 420.6906 | 0.004105136
293.0127 | 0.48799217 | 36.13303 | 4146.895 | 419.0211 | 0.004146895 | 420.7588 | 0.00413832
294.0127 | 0.48885047 | 36.107208 | 4180.2085 | 418.7217 | 0.0041802085 | 420.472 | 0.004171496
295.0127 | 0.49045309 | 36.099667 | 4212.9971 | 418.6342 | 0.0042129971 | 420.3979 | 0.004204147
296.0127 | 0.49288496 | 36.11536 | 4244.9517 | 418.8162 | 0.0042449517 | 420.5941 | 0.004235967
297.0127 | 0.49381033 | 36.09483 | 4269.6953 | 418.5781 | 0.0042696953 | 420.3653 | 0.004260606
298.0127 | 0.49640313 | 36.104588 | 4302.5566 | 418.6913 | 0.0043025566 | 420.4927 | 0.004293327
299.0127 | 0.49764365 | 36.100357 | 4332.4736 | 418.6422 | 0.0043324736 | 420.456 | 0.004323115
300.0127 | 0.49974248 | 36.103607 | 4366.5044 | 418.6799 | 0.0043665044 | 420.5081 | 0.004356999
301.0127 | 0.5010165 | 36.10257 | 4393.1016 | 418.6679 | 0.0043931016 | 420.5071 | 0.00438348
302.0127 | 0.50231516 | 36.052048 | 4418.9219 | 418.082 | 0.0044189219 | 419.9295 | 0.004409187
303.0127 | 0.50400722 | 36.089104 | 4449.5068 | 418.5117 | 0.0044495068 | 420.3739 | 0.004439637
304.0127 | 0.5049504 | 36.095165 | 4468.0068 | 418.582 | 0.0044680068 | 420.4523 | 0.004458055
305.0127 | 0.50752091 | 36.080486 | 4510.084 | 418.4118 | 0.004510084 | 420.2989 | 0.004499944
306.0127 | 0.50887764 | 36.084679 | 4526.2231 | 418.4604 | 0.0045262231 | 420.3545 | 0.004516011
307.0127 | 0.51024783 | 36.069759 | 4555.0151 | 418.2874 | 0.0045550151 | 420.1927 | 0.004544672
308.0127 | 0.51283836 | 36.097183 | 4580.6177 | 418.6054 | 0.0045806177 | 420.5229 | 0.004570159
309.0127 | 0.51409674 | 36.062206 | 4596.9214 | 418.1998 | 0.0045969214 | 420.1222 | 0.004586388
310.0127 | 0.51642585 | 36.101273 | 4622.5205 | 418.6529 | 0.0046225205 | 420.5881 | 0.004611869
311.0127 | 0.51719022 | 36.074951 | 4649.9746 | 418.3476 | 0.0046499746 | 420.2929 | 0.004639197
312.0127 | 0.51851797 | 36.076027 | 4674.3677 | 418.3601 | 0.0046743677 | 420.3157 | 0.004663477
313.0127 | 0.52101243 | 36.081699 | 4699.2363 | 418.4259 | 0.0046992363 | 420.3921 | 0.004688229
314.0127 | 0.52285862 | 36.054371 | 4712.8706 | 418.109 | 0.0047128706 | 420.0794 | 0.0047018
315.0127 | 0.52395833 | 36.093948 | 4734.6484 | 418.5679 | 0.0047346484 | 420.5497 | 0.004723475
316.0127 | 0.52601922 | 36.078098 | 4757.5991 | 418.3841 | 0.0047575991 | 420.3746 | 0.004746317
317.0127 | 0.52729994 | 36.061039 | 4776.6758 | 418.1863 | 0.0047766758 | 420.1838 | 0.004765304
318.0127 | 0.52900982 | 36.058548 | 4798.4419 | 418.1574 | 0.0047984419 | 420.1639 | 0.004786966
319.0127 | 0.53024143 | 36.041824 | 4814.2251 | 417.9634 | 0.0048142251 | 419.9756 | 0.004802674
320.0127 | 0.53210783 | 36.080265 | 4836.3613 | 418.4092 | 0.0048363613 | 420.4328 | 0.004824704
321.0127 | 0.53414178 | 36.041431 | 4850.7554 | 417.9589 | 0.0048507554 | 419.9863 | 0.004839028
322.0127 | 0.53612888 | 36.069004 | 4872.7622 | 418.2786 | 0.0048727622 | 420.3168 | 0.004860929
323.0127 | 0.53757727 | 36.079681 | 4890.9072 | 418.4025 | 0.0048909072 | 420.4488 | 0.004878986
324.0127 | 0.53922009 | 36.069344 | 4908.5093 | 418.2826 | 0.0049085093 | 420.3357 | 0.004896502
325.0127 | 0.54054111 | 36.073463 | 4934.6006 | 418.3304 | 0.0049346006 | 420.3946 | 0.004922465
326.0127 | 0.54289031 | 36.084862 | 4948.9106 | 418.4625 | 0.0049489106 | 420.5335 | 0.004936705
327.0127 | 0.54451299 | 36.067753 | 4966.4512 | 418.2641 | 0.0049664512 | 420.3414 | 0.004954159
328.0127 | 0.54625869 | 36.058113 | 4986.3481 | 418.1523 | 0.0049863481 | 420.2374 | 0.004973957
329.0127 | 0.54771376 | 36.087345 | 5003.5571 | 418.4913 | 0.0050035571 | 420.5853 | 0.004991081
330.0127 | 0.54958689 | 36.076607 | 5029.0537 | 418.3668 | 0.0050290537 | 420.4708 | 0.00501645
331.0127 | 0.55104864 | 36.065239 | 5050.127 | 418.235 | 0.005050127 | 420.3471 | 0.005037418
332.0127 | 0.55239201 | 36.080437 | 5062.8604 | 418.4112 | 0.0050628604 | 420.5296 | 0.005050087
333.0127 | 0.55467856 | 36.093983 | 5088.7495 | 418.5683 | 0.0050887495 | 420.6983 | 0.005075846
334.0127 | 0.55631471 | 36.071709 | 5101.6274 | 418.31 | 0.0051016274 | 420.4441 | 0.005088658
335.0127 | 0.55702776 | 36.105392 | 5126.896 | 418.7006 | 0.005126896 | 420.8473 | 0.005113798
336.0127 | 0.559026 | 36.111576 | 5145.644 | 418.7723 | 0.005145644 | 420.9272 | 0.00513245
337.0127 | 0.56117177 | 36.118217 | 5170.2344 | 418.8493 | 0.0051702344 | 421.0149 | 0.005156915
338.0127 | 0.56283474 | 36.117363 | 5180.1665 | 418.8394 | 0.0051801665 | 421.0091 | 0.005166796
339.0127 | 0.56446862 | 36.119133 | 5194.4492 | 418.86 | 0.0051944492 | 421.0357 | 0.005181005
340.0127 | 0.56593049 | 36.1283 | 5221.771 | 418.9663 | 0.005221771 | 421.154 | 0.005208185
341.0127 | 0.56803375 | 36.153458 | 5242.1211 | 419.258 | 0.0052421211 | 421.4558 | 0.005228429
342.0127 | 0.56861937 | 36.149586 | 5260.0054 | 419.2131 | 0.0052600054 | 421.4182 | 0.00524622
343.0127 | 0.57106686 | 36.15324 | 5292.1528 | 419.2555 | 0.0052921528 | 421.4743 | 0.005278199
344.0127 | 0.57335794 | 36.135418 | 5308.7202 | 419.0488 | 0.0053087202 | 421.2734 | 0.005294679
345.0127 | 0.57369101 | 36.164585 | 5329.7676 | 419.3871 | 0.0053297676 | 421.6223 | 0.005315615
346.0127 | 0.57585239 | 36.189522 | 5349.71 | 419.6762 | 0.00534971 | 421.9214 | 0.005335451
347.0127 | 0.577227 | 36.191578 | 5368.5786 | 419.7001 | 0.0053685786 | 421.9533 | 0.005354219
348.0127 | 0.58022666 | 36.179707 | 5397.4453 | 419.5624 | 0.0053974453 | 421.827 | 0.005382931
349.0127 | 0.58083683 | 36.183022 | 5417.2759 | 419.6009 | 0.0054172759 | 421.874 | 0.005402655
350.0127 | 0.58251989 | 36.20649 | 5438.5269 | 419.873 | 0.0054385269 | 422.1565 | 0.005423792
351.0127 | 0.58439076 | 36.203445 | 5457.3911 | 419.8377 | 0.0054573911 | 422.1289 | 0.005442553
352.0127 | 0.58597326 | 36.226559 | 5478.4727 | 420.1057 | 0.0054784727 | 422.4073 | 0.00546352
353.0127 | 0.58801401 | 36.234074 | 5490.3169 | 420.1929 | 0.0054903169 | 422.4999 | 0.0054753
354.0127 | 0.58942211 | 36.202095 | 5524.9282 | 419.822 | 0.0055249282 | 422.1415 | 0.005509722
355.0127 | 0.59118569 | 36.230042 | 5541.9316 | 420.1461 | 0.0055419316 | 422.4746 | 0.005526632
356.0127 | 0.59283525 | 36.211082 | 5564.2852 | 419.9263 | 0.0055642852 | 422.2629 | 0.005548862
357.0127 | 0.59437305 | 36.225582 | 5590.0195 | 420.0944 | 0.0055900195 | 422.4428 | 0.005574453
358.0127 | 0.59536546 | 36.260262 | 5605.4512 | 420.4966 | 0.0056054512 | 422.8537 | 0.005589799
359.0127 | 0.59782195 | 36.22855 | 5626.2134 | 420.1288 | 0.0056262134 | 422.4926 | 0.005610445
360.0127 | 0.59951395 | 36.254364 | 5648.894 | 420.4282 | 0.005648894 | 422.8031 | 0.005632999
361.0127 | 0.60154796 | 36.25465 | 5674.3237 | 420.4315 | 0.0056743237 | 422.8172 | 0.005658285
362.0127 | 0.6028645 | 36.253086 | 5689.8804 | 420.4134 | 0.0056898804 | 422.8055 | 0.005673754
363.0127 | 0.60392392 | 36.273651 | 5721.6616 | 420.6519 | 0.0057216616 | 423.0587 | 0.005705355
364.0127 | 0.60605407 | 36.290359 | 5736.9004 | 420.8456 | 0.0057369004 | 423.26 | 0.005720507
365.0127 | 0.60802549 | 36.278259 | 5762.8735 | 420.7053 | 0.0057628735 | 423.1298 | 0.005746332
366.0127 | 0.60932636 | 36.249149 | 5788.1426 | 420.3677 | 0.0057881426 | 422.8009 | 0.005771456
367.0127 | 0.61116588 | 36.284252 | 5819.1504 | 420.7748 | 0.0058191504 | 423.2233 | 0.005802285
368.0127 | 0.61274171 | 36.297913 | 5838.7031 | 420.9332 | 0.0058387031 | 423.3909 | 0.005821724
369.0127 | 0.61379004 | 36.284573 | 5861.5698 | 420.7785 | 0.0058615698 | 423.2449 | 0.005844458
370.0127 | 0.61625314 | 36.29628 | 5884.4961 | 420.9143 | 0.0058844961 | 423.3911 | 0.00586725
371.0127 | 0.61760098 | 36.28862 | 5906.9771 | 420.8254 | 0.0059069771 | 423.3113 | 0.005889599
372.0127 | 0.61914551 | 36.269417 | 5926.5503 | 420.6028 | 0.0059265503 | 423.0955 | 0.005909057
373.0127 | 0.6210655 | 36.264378 | 5948.5942 | 420.5443 | 0.0059485942 | 423.046 | 0.005930971
374.0127 | 0.62230158 | 36.300503 | 5975.6685 | 420.9633 | 0.0059756685 | 423.4788 | 0.005957885
375.0127 | 0.62455904 | 36.299683 | 5998.084 | 420.9537 | 0.005998084 | 423.4787 | 0.005980167
376.0127 | 0.62538385 | 36.256725 | 6020.2705 | 420.4556 | 0.0060202705 | 422.9868 | 0.006002221
440.0127 | 0.62503517 | 35.351688 | 6071.625 | 409.9602 | 0.006071625 | 412.4493 | 0.006053267
441.0127 | 0.62659979 | 35.545879 | 6083.1001 | 412.2122 | 0.0060831001 | 414.7197 | 0.006064673
442.0127 | 0.6279543 | 35.698185 | 6095.6997 | 413.9784 | 0.0060956997 | 416.5019 | 0.006077196
443.0127 | 0.63116181 | 35.873112 | 6113.2051 | 416.007 | 0.0061132051 | 418.5501 | 0.006094595
444.0127 | 0.63224804 | 35.999519 | 6126.6128 | 417.4729 | 0.0061266128 | 420.0305 | 0.006107921
445.0127 | 0.63433349 | 36.144283 | 6140.6294 | 419.1516 | 0.0061406294 | 421.7255 | 0.006121853
446.0127 | 0.63535047 | 36.217674 | 6156.8203 | 420.0027 | 0.0061568203 | 422.5886 | 0.006137945
447.0127 | 0.63800585 | 36.277802 | 6175.3901 | 420.7 | 0.0061753901 | 423.298 | 0.006156401
448.0127 | 0.63832331 | 36.316845 | 6193.291 | 421.1528 | 0.006193291 | 423.7611 | 0.006174191
449.0127 | 0.640288 | 36.323135 | 6221.707 | 421.2257 | 0.006221707 | 423.8464 | 0.006202432
450.0127 | 0.64295459 | 36.347088 | 6243.2744 | 421.5035 | 0.0062432744 | 424.135 | 0.006223866
451.0127 | 0.64370561 | 36.340965 | 6264.1616 | 421.4325 | 0.0062641616 | 424.0724 | 0.006244623
452.0127 | 0.64510256 | 36.337921 | 6290.3667 | 421.3972 | 0.0062903667 | 424.0479 | 0.006270665
453.0127 | 0.64737129 | 36.340828 | 6311.1221 | 421.4309 | 0.0063111221 | 424.0906 | 0.00629129
454.0127 | 0.64883757 | 36.338997 | 6335.5278 | 421.4097 | 0.0063355278 | 424.0795 | 0.006315543
455.0127 | 0.65139234 | 36.353992 | 6364.5894 | 421.5835 | 0.0063645894 | 424.2667 | 0.006344421
456.0127 | 0.65293461 | 36.327885 | 6384.2651 | 421.2808 | 0.0063842651 | 423.9704 | 0.006363972
457.0127 | 0.65398067 | 36.339561 | 6409.5718 | 421.4162 | 0.0064095718 | 424.1173 | 0.006389118
458.0127 | 0.65450597 | 36.331558 | 6434.9214 | 421.3234 | 0.0064349214 | 424.0346 | 0.006414306
459.0127 | 0.65670979 | 36.336456 | 6460.3267 | 421.3802 | 0.0064603267 | 424.1024 | 0.006439548
460.0127 | 0.65852928 | 36.345371 | 6485.8457 | 421.4836 | 0.0064858457 | 424.2172 | 0.006464903
461.0127 | 0.66116452 | 36.340206 | 6518.3965 | 421.4237 | 0.0065183965 | 424.1707 | 0.006497244
462.0127 | 0.66181719 | 36.32423 | 6535.0107 | 421.2384 | 0.0065350107 | 423.9912 | 0.00651375
463.0127 | 0.66363662 | 36.332058 | 6557.6021 | 421.3292 | 0.0065576021 | 424.0921 | 0.006536195
464.0127 | 0.66622049 | 36.320889 | 6588.042 | 421.1997 | 0.006588042 | 423.9745 | 0.006566436
465.0127 | 0.66782534 | 36.336315 | 6613.4517 | 421.3785 | 0.0066134517 | 424.1653 | 0.006591679
466.0127 | 0.66884011 | 36.339939 | 6631.335 | 421.4206 | 0.006631335 | 424.2152 | 0.006609444
467.0127 | 0.67038012 | 36.333645 | 6664.8472 | 421.3476 | 0.0066648472 | 424.1558 | 0.006642735
468.0127 | 0.67228007 | 36.333042 | 6686.0352 | 421.3406 | 0.0066860352 | 424.1577 | 0.006663783
469.0127 | 0.67356527 | 36.329872 | 6715.5625 | 421.3038 | 0.0067155625 | 424.1331 | 0.006693114
470.0127 | 0.67625868 | 36.346745 | 6734.3716 | 421.4995 | 0.0067343716 | 424.338 | 0.006711797
471.0127 | 0.67772043 | 36.329311 | 6756.0171 | 421.2973 | 0.0067560171 | 424.1436 | 0.006733297
472.0127 | 0.68022382 | 36.339314 | 6781.9165 | 421.4133 | 0.0067819165 | 424.2713 | 0.006759023
473.0127 | 0.68061721 | 36.349201 | 6809.1987 | 421.528 | 0.0068091987 | 424.3983 | 0.006786121
474.0127 | 0.68255067 | 36.324684 | 6828.9985 | 421.2437 | 0.0068289985 | 424.1203 | 0.006805787
475.0127 | 0.68367946 | 36.328697 | 6857.1738 | 421.2902 | 0.0068571738 | 424.1791 | 0.00683377
476.0127 | 0.68613815 | 36.350464 | 6881.1885 | 421.5426 | 0.0068811885 | 424.4433 | 0.006857621
477.0127 | 0.68778765 | 36.354832 | 6904.3667 | 421.5933 | 0.0069043667 | 424.5041 | 0.006880641
478.0127 | 0.68909973 | 36.349545 | 6934.2603 | 421.532 | 0.0069342603 | 424.455 | 0.006910329
479.0127 | 0.69097948 | 36.347626 | 6959.3311 | 421.5097 | 0.0069593311 | 424.4431 | 0.006935227
480.0127 | 0.6929822 | 36.342686 | 6988.4575 | 421.4524 | 0.0069884575 | 424.3977 | 0.006964151
481.0127 | 0.69336891 | 36.340984 | 7009.8657 | 421.4327 | 0.0070098657 | 424.3869 | 0.006985411
546.0127 | 0.69474131 | 35.481556 | 7089.0278 | 411.4662 | 0.0070890278 | 414.3831 | 0.007064019
547.0127 | 0.69596398 | 35.64698 | 7098.6133 | 413.3846 | 0.0070986133 | 416.319 | 0.007073537
548.0127 | 0.69771183 | 35.84243 | 7114.0938 | 415.6512 | 0.0071140938 | 418.6081 | 0.007088908
549.0127 | 0.69992244 | 36.028008 | 7129.0264 | 417.8032 | 0.0071290264 | 420.7818 | 0.007103735
550.0127 | 0.70185137 | 36.148937 | 7143.7368 | 419.2056 | 0.0071437368 | 422.2003 | 0.007118341
551.0127 | 0.70358813 | 36.264313 | 7156.4775 | 420.5436 | 0.0071564775 | 423.5532 | 0.007130991
552.0127 | 0.70477498 | 36.305332 | 7173.5308 | 421.0193 | 0.0071735308 | 424.0394 | 0.007147923
553.0127 | 0.70637316 | 36.359272 | 7193.5972 | 421.6448 | 0.0071935972 | 424.6779 | 0.007167847
554.0127 | 0.70846975 | 36.386086 | 7220.0835 | 421.9557 | 0.0072200835 | 425.0023 | 0.007194143
555.0127 | 0.70928782 | 36.37812 | 7243.1597 | 421.8633 | 0.0072431597 | 424.919 | 0.007217054
556.0127 | 0.710953 | 36.410934 | 7265.0591 | 422.2439 | 0.0072650591 | 425.3115 | 0.007238796
557.0127 | 0.71276128 | 36.409866 | 7282.5732 | 422.2315 | 0.0072825732 | 425.3064 | 0.007256183
558.0127 | 0.71460974 | 36.405308 | 7310.7925 | 422.1786 | 0.0073107925 | 425.2651 | 0.007284198
559.0127 | 0.71637332 | 36.385796 | 7326.2227 | 421.9524 | 0.0073262227 | 425.0437 | 0.007299516
560.0127 | 0.71732998 | 36.39822 | 7353.6304 | 422.0964 | 0.0073536304 | 425.2004 | 0.007326724
561.0127 | 0.72002113 | 36.398216 | 7372.958 | 422.0964 | 0.007372958 | 425.2085 | 0.007345911
562.0127 | 0.72172654 | 36.389515 | 7397.1826 | 421.9955 | 0.0073971826 | 425.1171 | 0.007369958
563.0127 | 0.72274804 | 36.40218 | 7417.062 | 422.1424 | 0.007417062 | 425.2734 | 0.007389691
564.0127 | 0.72482228 | 36.397148 | 7444.269 | 422.084 | 0.007444269 | 425.2261 | 0.007416697
565.0127 | 0.7269457 | 36.382618 | 7466.7256 | 421.9155 | 0.0074667256 | 425.0658 | 0.007438988
566.0127 | 0.72819519 | 36.404591 | 7493.5181 | 422.1703 | 0.0074935181 | 425.3339 | 0.007465581
567.0127 | 0.72981566 | 36.388458 | 7513.0723 | 421.9832 | 0.0075130723 | 425.1536 | 0.00748499
568.0127 | 0.73058903 | 36.389729 | 7529.7534 | 421.998 | 0.0075297534 | 425.1755 | 0.007501546
569.0127 | 0.73395741 | 36.381451 | 7557.1299 | 421.902 | 0.0075571299 | 425.0903 | 0.007528718
570.0127 | 0.7343933 | 36.394371 | 7580.9009 | 422.0518 | 0.0075809009 | 425.2513 | 0.00755231
571.0127 | 0.73604733 | 36.369186 | 7606.1436 | 421.7597 | 0.0076061436 | 424.9677 | 0.007577363
572.0127 | 0.73760521 | 36.365417 | 7626.377 | 421.716 | 0.007626377 | 424.9322 | 0.007597443
573.0127 | 0.73987842 | 36.377396 | 7651.7822 | 421.8549 | 0.0076517822 | 425.0829 | 0.007622656
574.0127 | 0.74056238 | 36.364082 | 7675.9077 | 421.7006 | 0.0076759077 | 424.9375 | 0.007646598
575.0127 | 0.74335408 | 36.383339 | 7700.0146 | 421.9239 | 0.0077000146 | 425.1727 | 0.007670521
576.0127 | 0.74436438 | 36.363716 | 7727.2056 | 421.6963 | 0.0077272056 | 424.9548 | 0.007697504
577.0127 | 0.74672472 | 36.367355 | 7749.8486 | 421.7385 | 0.0077498486 | 425.0069 | 0.007719973
578.0127 | 0.74769258 | 36.330952 | 7775.5674 | 421.3164 | 0.0077755674 | 424.5923 | 0.007745493
579.0127 | 0.74988753 | 36.338818 | 7794.166 | 421.4076 | 0.007794166 | 424.6921 | 0.007763948
580.0127 | 0.75122416 | 36.32935 | 7822.5684 | 421.2978 | 0.0078225684 | 424.5934 | 0.007792131
581.0127 | 0.75282902 | 36.322449 | 7850.188 | 421.2177 | 0.007850188 | 424.5244 | 0.007819536
582.0127 | 0.75429308 | 36.333115 | 7878.5151 | 421.3414 | 0.0078785151 | 424.661 | 0.007847642
583.0127 | 0.75660199 | 36.327103 | 7901.6152 | 421.2717 | 0.0079016152 | 424.6004 | 0.007870561
584.0127 | 0.7581867 | 36.307812 | 7932.0669 | 421.048 | 0.0079320669 | 424.3878 | 0.007900773
585.0127 | 0.75999498 | 36.304955 | 7958.3516 | 421.0149 | 0.0079583516 | 424.3655 | 0.007926851
586.0127 | 0.7617228 | 36.299423 | 7985.7705 | 420.9507 | 0.0079857705 | 424.3123 | 0.007954053
587.0127 | 0.76292086 | 36.263557 | 8010.7388 | 420.5348 | 0.0080107388 | 423.9036 | 0.007978823
588.0127 | 0.76419938 | 36.286415 | 8038.0317 | 420.7999 | 0.0080380317 | 424.1823 | 0.008005899
589.0127 | 0.76673627 | 36.251213 | 8066.627 | 420.3917 | 0.008066627 | 423.7828 | 0.008034266
590.0127 | 0.76909435 | 36.221199 | 8097.6084 | 420.0436 | 0.0080976084 | 423.4449 | 0.008064999
591.0127 | 0.77017397 | 36.23579 | 8122.5801 | 420.2128 | 0.0081225801 | 423.626 | 0.008089769
657.0127 | 0.77008677 | 35.382004 | 8242.6777 | 410.3118 | 0.0082426777 | 413.6938 | 0.008208892
658.0127 | 0.77038407 | 35.587646 | 8249.0518 | 412.6965 | 0.0082490518 | 416.1009 | 0.008215214
659.0127 | 0.77320039 | 35.764462 | 8267.8252 | 414.747 | 0.0082678252 | 418.176 | 0.008233834
660.0127 | 0.77434033 | 35.899704 | 8281.3037 | 416.3153 | 0.0082813037 | 419.763 | 0.008247202
661.0127 | 0.77655089 | 36.003311 | 8306.3877 | 417.5168 | 0.0083063877 | 420.9849 | 0.00827208
662.0127 | 0.77859163 | 36.075512 | 8322.3027 | 418.3541 | 0.0083223027 | 421.8358 | 0.008287863
663.0127 | 0.7794522 | 36.119968 | 8343.875 | 418.8697 | 0.008343875 | 422.3646 | 0.008309257
664.0127 | 0.78080446 | 36.099937 | 8375.6924 | 418.6374 | 0.0083756924 | 422.1437 | 0.008340811
665.0127 | 0.78343523 | 36.105675 | 8402.916 | 418.7039 | 0.008402916 | 422.2222 | 0.008367808
666.0127 | 0.78529489 | 36.104988 | 8431.9814 | 418.6959 | 0.0084319814 | 422.2264 | 0.008396631
667.0127 | 0.7866919 | 36.093849 | 8460.0557 | 418.5668 | 0.0084600557 | 422.1079 | 0.00842447
668.0127 | 0.78862309 | 36.067753 | 8492.9033 | 418.2641 | 0.0084929033 | 421.8164 | 0.008457042
669.0127 | 0.78978986 | 36.039646 | 8518.54 | 417.9382 | 0.00851854 | 421.4984 | 0.008482462
670.0127 | 0.79158914 | 36.031757 | 8556.8203 | 417.8467 | 0.0085568203 | 421.4221 | 0.008520418
671.0127 | 0.79292804 | 36.013252 | 8585.1533 | 417.6321 | 0.0085851533 | 421.2175 | 0.00854851
672.0127 | 0.79451948 | 36.0233 | 8618.1719 | 417.7486 | 0.0086181719 | 421.3489 | 0.008581247
673.0127 | 0.79580021 | 35.988838 | 8647.2568 | 417.349 | 0.0086472568 | 420.9579 | 0.008610083
674.0127 | 0.7982254 | 35.965672 | 8676.8711 | 417.0803 | 0.0086768711 | 420.6993 | 0.008639443
675.0127 | 0.80023038 | 35.962929 | 8710.0137 | 417.0485 | 0.0087100137 | 420.681 | 0.0086723
676.0127 | 0.80193353 | 35.951252 | 8751.5361 | 416.9131 | 0.0087515361 | 420.5617 | 0.008713463
677.0127 | 0.80277848 | 35.91441 | 8778.9131 | 416.4859 | 0.0087789131 | 420.1422 | 0.008740602
678.0127 | 0.80441236 | 35.903244 | 8809.043 | 416.3564 | 0.008809043 | 420.0241 | 0.00877047
679.0127 | 0.80660731 | 35.913174 | 8837.208 | 416.4715 | 0.008837208 | 420.152 | 0.008798388
680.0127 | 0.80755055 | 35.896248 | 8872.1807 | 416.2753 | 0.0088721807 | 419.9685 | 0.008833054
681.0127 | 0.80982816 | 35.904587 | 8907.2568 | 416.372 | 0.0089072568 | 420.0807 | 0.008867821
682.0127 | 0.81119388 | 35.889942 | 8936.7422 | 416.2021 | 0.0089367422 | 419.9216 | 0.008897046
683.0127 | 0.81291497 | 35.893459 | 8969.3232 | 416.2429 | 0.0089693232 | 419.9763 | 0.008929338
684.0127 | 0.81458241 | 35.903667 | 9002.5645 | 416.3613 | 0.0090025645 | 420.1096 | 0.008962283
685.0127 | 0.81619394 | 35.899426 | 9030.8809 | 416.3121 | 0.0090308809 | 420.0718 | 0.008990346
686.0127 | 0.81838894 | 35.915943 | 9063.8652 | 416.5037 | 0.0090638652 | 420.2788 | 0.009023035
687.0127 | 0.81953776 | 35.922394 | 9100.8604 | 416.5785 | 0.0091008604 | 420.3697 | 0.009059697
688.0127 | 0.82191378 | 35.911381 | 9133.9404 | 416.4507 | 0.0091339404 | 420.2546 | 0.009092478
689.0127 | 0.82297772 | 35.928745 | 9172.8301 | 416.6521 | 0.0091728301 | 420.474 | 0.009131015
690.0127 | 0.82535374 | 35.926395 | 9194.2441 | 416.6249 | 0.0091942441 | 420.4554 | 0.009152234
691.0127 | 0.82690048 | 35.920414 | 9230.6533 | 416.5555 | 0.0092306533 | 420.4006 | 0.009188311
692.0127 | 0.82789063 | 35.927822 | 9263.1367 | 416.6414 | 0.0092631367 | 420.5008 | 0.009220497
693.0127 | 0.83031803 | 35.928204 | 9298.248 | 416.6458 | 0.009298248 | 420.5199 | 0.009255285
694.0127 | 0.83127916 | 35.927536 | 9327.2119 | 416.6381 | 0.0093272119 | 420.5242 | 0.009283982
695.0127 | 0.83350766 | 35.929649 | 9363.3965 | 416.6626 | 0.0093633965 | 420.564 | 0.009319832
696.0127 | 0.83459842 | 35.921398 | 9396.1611 | 416.5669 | 0.0093961611 | 420.481 | 0.009352292
697.0127 | 0.83633512 | 35.942898 | 9431.5332 | 416.8162 | 0.0094315332 | 420.7475 | 0.009387334
698.0127 | 0.83836466 | 35.957825 | 9471.374 | 416.9893 | 0.009471374 | 420.9388 | 0.009426802
699.0127 | 0.83915818 | 35.92461 | 9499.8145 | 416.6042 | 0.0094998145 | 420.5618 | 0.009454975
700.0127 | 0.84113181 | 35.956707 | 9541.2314 | 416.9764 | 0.0095412314 | 420.9548 | 0.009496001
701.0127 | 0.84322619 | 35.953377 | 9567.9648 | 416.9378 | 0.0095679648 | 420.927 | 0.009522482
702.0127 | 0.84462988 | 35.950573 | 9602.8877 | 416.9052 | 0.0096028877 | 420.9087 | 0.009557073
703.0127 | 0.84631294 | 35.944393 | 9629.1162 | 416.8336 | 0.0096291162 | 420.8473 | 0.009583052
704.0127 | 0.8472718 | 35.95343 | 9671.3525 | 416.9384 | 0.0096713525 | 420.9707 | 0.009624884
705.0127 | 0.84994066 | 35.953503 | 9705.2549 | 416.9392 | 0.0097052549 | 420.9857 | 0.009658461
706.0127 | 0.86745989 | 36.648911 | 9957.4219 | 425.0036 | 0.0099574219 | 429.2355 | 0.009908173
707.0127 | 0.89116621 | 36.758427 | 10422.815 | 426.2736 | 0.010422815 | 430.7166 | 0.01036887
708.0127 | 0.91703606 | 36.899704 | 10851.743 | 427.912 | 0.010851743 | 432.5555 | 0.01079329
709.0127 | 0.94198513 | 36.968864 | 11255.774 | 428.714 | 0.011255774 | 433.5395 | 0.0111929
710.0127 | 0.96656084 | 36.963207 | 11629.338 | 428.6484 | 0.011629338 | 433.6333 | 0.01156224
711.0127 | 0.99163502 | 37.01897 | 12003.122 | 429.295 | 0.012003122 | 434.4479 | 0.01193166
712.0127 | 1.0170423 | 37.017616 | 12391.598 | 429.2793 | 0.012391598 | 434.5988 | 0.01231545
713.0127 | 1.0421253 | 37.032249 | 12769.908 | 429.449 | 0.012769908 | 434.9331 | 0.01268906
714.0127 | 1.0678053 | 37.056133 | 13167.865 | 429.726 | 0.013167865 | 435.3846 | 0.01308192
715.0127 | 1.092761 | 37.029869 | 13548.552 | 429.4214 | 0.013548552 | 435.2395 | 0.01345759
716.0127 | 1.1166953 | 37.073235 | 13945.223 | 429.9243 | 0.013945223 | 435.9197 | 0.01384888
717.0127 | 1.142525 | 37.039543 | 14361.456 | 429.5336 | 0.014361456 | 435.7023 | 0.01425931
718.0127 | 1.1669106 | 36.960876 | 14817.154 | 428.6213 | 0.014817154 | 434.9723 | 0.01470845
719.0127 | 1.1922442 | 36.940002 | 15278.824 | 428.3793 | 0.015278824 | 434.9244 | 0.01516328
720.0127 | 1.2170993 | 36.885059 | 15742.224 | 427.7421 | 0.015742224 | 434.4757 | 0.0156196
721.0127 | 1.2418158 | 36.778645 | 16150.672 | 426.5081 | 0.016150672 | 433.3965 | 0.01602164
722.0127 | 1.2669772 | 36.676785 | 16525.57 | 425.3269 | 0.01652557 | 432.3556 | 0.01639051
723.0127 | 1.2925543 | 36.557339 | 16893.229 | 423.9417 | 0.016893229 | 431.1034 | 0.01675213
724.0127 | 1.318375 | 36.38229 | 17337.879 | 421.9117 | 0.017337879 | 429.2268 | 0.01718929
725.0127 | 1.3415203 | 36.504726 | 17663.254 | 423.3315 | 0.017663254 | 430.809 | 0.01750907
726.0127 | 1.3663397 | 36.738773 | 18000.924 | 426.0457 | 0.018000924 | 433.7149 | 0.01784083
727.0127 | 1.3922856 | 36.914276 | 18310.322 | 428.0809 | 0.018310322 | 435.9192 | 0.01814471
728.0127 | 1.4171027 | 37.070747 | 18606.199 | 429.8955 | 0.018606199 | 437.8942 | 0.01843522
729.0127 | 1.4414303 | 37.136021 | 18865.828 | 430.6524 | 0.018865828 | 438.7771 | 0.01869008
730.0127 | 1.4670544 | 37.190269 | 19084.268 | 431.2815 | 0.019084268 | 439.5122 | 0.01890445
731.0127 | 1.4915004 | 37.196667 | 19287.182 | 431.3557 | 0.019287182 | 439.6754 | 0.01910354
732.0127 | 1.5171402 | 37.202396 | 19484.85 | 431.4222 | 0.01948485 | 439.8284 | 0.01929745
733.0127 | 1.5415483 | 37.242119 | 19695.238 | 431.8828 | 0.019695238 | 440.3889 | 0.0195038
734.0127 | 1.5671253 | 37.319931 | 19919.605 | 432.7852 | 0.019919605 | 441.4061 | 0.01972381
735.0127 | 1.5878052 | 37.147495 | 20129.826 | 430.7855 | 0.020129826 | 439.4571 | 0.0199299
793.0127 | 1.5943497 | 36.661697 | 20252.086 | 425.1519 | 0.020252086 | 433.7621 | 0.02004974
794.0127 | 1.6187824 | 37.599464 | 20509.465 | 436.0268 | 0.020509465 | 444.9695 | 0.02030198
795.0127 | 1.64425 | 37.668858 | 20763.277 | 436.8315 | 0.020763277 | 445.9016 | 0.02055066
796.0127 | 1.6690314 | 37.716297 | 21030.609 | 437.3817 | 0.021030609 | 446.5801 | 0.02081252
797.0127 | 1.6937792 | 37.757416 | 21299.492 | 437.8585 | 0.021299492 | 447.1847 | 0.02107583
798.0127 | 1.7190702 | 37.790081 | 21626.273 | 438.2373 | 0.021626273 | 447.7148 | 0.02139574
799.0127 | 1.7452285 | 37.869514 | 21924.908 | 439.1585 | 0.021924908 | 448.787 | 0.02168801
800.0127 | 1.7696321 | 37.937149 | 22232.697 | 439.9428 | 0.022232697 | 449.7239 | 0.02198915
801.0127 | 1.7945565 | 37.973061 | 22536.279 | 440.3593 | 0.022536279 | 450.2833 | 0.02228609
802.0127 | 1.8196239 | 37.993954 | 22854.393 | 440.6016 | 0.022854393 | 450.6712 | 0.02259714
803.0127 | 1.8439696 | 38.059769 | 23176.465 | 441.3648 | 0.023176465 | 451.5941 | 0.02291197
804.0127 | 1.8698349 | 38.125332 | 23505.236 | 442.1251 | 0.023505236 | 452.5174 | 0.02323324
805.0127 | 1.8939748 | 38.173916 | 23830.383 | 442.6885 | 0.023830383 | 453.238 | 0.02355087
806.0127 | 1.9193285 | 38.220592 | 24164.764 | 443.2298 | 0.024164764 | 453.9403 | 0.02387742
807.0127 | 1.9439445 | 38.274796 | 24492.988 | 443.8584 | 0.024492988 | 454.7298 | 0.02419784
808.0127 | 1.9692153 | 38.304363 | 24814.324 | 444.2013 | 0.024814324 | 455.2238 | 0.02451145
809.0127 | 1.9938916 | 38.376263 | 25147.043 | 445.0351 | 0.025147043 | 456.2264 | 0.02483606
810.0127 | 2.0192273 | 38.414227 | 25468.875 | 445.4753 | 0.025468875 | 456.8211 | 0.02514995
811.0127 | 2.0432777 | 38.46347 | 25790.174 | 446.0464 | 0.025790174 | 457.55 | 0.02546322
812.0127 | 2.0691388 | 38.514133 | 26119.809 | 446.6339 | 0.026119809 | 458.2999 | 0.02578451
813.0127 | 2.0947001 | 38.585159 | 26455.283 | 447.4575 | 0.026455283 | 459.2952 | 0.02611139
814.0127 | 2.119524 | 38.612099 | 26772.885 | 447.77 | 0.026772885 | 459.7581 | 0.02642076
815.0127 | 2.1443031 | 38.668999 | 27107.705 | 448.4298 | 0.027107705 | 460.5857 | 0.0267468
816.0127 | 2.1685951 | 38.693047 | 27429.375 | 448.7087 | 0.027429375 | 461.0165 | 0.02705993
817.0127 | 2.1933875 | 38.717403 | 27766.842 | 448.9911 | 0.027766842 | 461.4582 | 0.02738833
818.0127 | 2.2192507 | 38.801952 | 28088.699 | 449.9716 | 0.028088699 | 462.6107 | 0.02770145
819.0127 | 2.2439651 | 38.858936 | 28413.242 | 450.6324 | 0.028413242 | 463.4364 | 0.02801707
820.0127 | 2.2697613 | 38.907894 | 28738.736 | 451.2002 | 0.028738736 | 464.1671 | 0.02833352
821.0127 | 2.2938721 | 38.959141 | 29066.6 | 451.7945 | 0.0290666 | 464.9266 | 0.02865218
822.0127 | 2.3191206 | 38.998219 | 29394.967 | 452.2476 | 0.029394967 | 465.5415 | 0.02897122
823.0127 | 2.3445525 | 39.028866 | 29719.66 | 452.603 | 0.02971966 | 466.0543 | 0.02928659
824.0127 | 2.3695819 | 39.055992 | 30041.357 | 452.9176 | 0.030041357 | 466.5239 | 0.02959895
825.0127 | 2.3953736 | 39.136265 | 30366.387 | 453.8485 | 0.030366387 | 467.6303 | 0.02991445
826.0127 | 2.4192095 | 39.148384 | 30696.061 | 453.9891 | 0.030696061 | 467.9247 | 0.03023436
827.0127 | 2.4447017 | 39.193142 | 31016.643 | 454.5081 | 0.031016643 | 468.6054 | 0.03054535
828.0127 | 2.4692483 | 39.255119 | 31340.945 | 455.2268 | 0.031340945 | 469.4941 | 0.03085984
829.0127 | 2.4941525 | 39.282219 | 31656.361 | 455.5411 | 0.031656361 | 469.9619 | 0.03116563
830.0127 | 2.5193386 | 39.32679 | 31995.109 | 456.058 | 0.031995109 | 470.6496 | 0.03149393
831.0127 | 2.5439768 | 39.367603 | 32323.256 | 456.5313 | 0.032323256 | 471.2878 | 0.03181185
832.0127 | 2.5695899 | 39.40361 | 32643.873 | 456.9488 | 0.032643873 | 471.8654 | 0.03212238
833.0127 | 2.5945232 | 39.455429 | 32970.977 | 457.5497 | 0.032970977 | 472.6356 | 0.03243909
834.0127 | 2.6192956 | 39.500641 | 33285.875 | 458.074 | 0.033285875 | 473.3214 | 0.03274389
835.0127 | 2.6444168 | 39.538418 | 33616.641 | 458.5121 | 0.033616641 | 473.9258 | 0.03306395
836.0127 | 2.6694438 | 39.565105 | 33940.801 | 458.8216 | 0.033940801 | 474.3944 | 0.03337752
837.0127 | 2.6951461 | 39.615223 | 34261.949 | 459.4028 | 0.034261949 | 475.1428 | 0.03368808
838.0127 | 2.7187965 | 39.656693 | 34592.543 | 459.8837 | 0.034592543 | 475.7923 | 0.03400767
839.0127 | 2.7449057 | 39.688217 | 34909.773 | 460.2493 | 0.034909773 | 476.3165 | 0.03431425
840.0127 | 2.7696333 | 39.729931 | 35230.953 | 460.733 | 0.035230953 | 476.9651 | 0.03462454
841.0127 | 2.794759 | 39.769909 | 35551.324 | 461.1966 | 0.035551324 | 477.5928 | 0.03493397
842.0127 | 2.8191783 | 39.803356 | 35881.148 | 461.5845 | 0.035881148 | 478.1467 | 0.03525242
843.0127 | 2.8442123 | 39.848186 | 36201.32 | 462.1044 | 0.03620132 | 478.8332 | 0.03556145
844.0127 | 2.8695903 | 39.884029 | 36516.473 | 462.5201 | 0.036516473 | 479.4097 | 0.03586555
845.0127 | 2.8941729 | 39.912987 | 36851.727 | 462.8559 | 0.036851727 | 479.9129 | 0.03618894
846.0127 | 2.9197633 | 39.951511 | 37175.758 | 463.3026 | 0.037175758 | 480.5262 | 0.0365014
847.0127 | 2.9446251 | 39.992306 | 37501.32 | 463.7757 | 0.03750132 | 481.1679 | 0.03681525
848.0127 | 2.9688702 | 40.043175 | 37814.555 | 464.3656 | 0.037814555 | 481.9254 | 0.03711711
849.0127 | 2.9941902 | 40.038769 | 38147.059 | 464.3145 | 0.038147059 | 482.0267 | 0.03743745
850.0127 | 3.0181534 | 40.077431 | 38458.734 | 464.7629 | 0.038458734 | 482.6371 | 0.03773763
851.0127 | 3.0448079 | 40.132954 | 38778.398 | 465.4067 | 0.038778398 | 483.4545 | 0.03804541
852.0127 | 3.0690684 | 40.154423 | 39100.031 | 465.6557 | 0.039100031 | 483.8629 | 0.03835498
853.0127 | 3.094677 | 40.213654 | 39414.801 | 466.3426 | 0.039414801 | 484.7234 | 0.03865786
854.0127 | 3.1194627 | 40.239395 | 39734.148 | 466.6411 | 0.039734148 | 485.1827 | 0.03896505
855.0127 | 3.1448319 | 40.268211 | 40053.508 | 466.9753 | 0.040053508 | 485.6793 | 0.03927216
918.0127 | 3.1642914 | 39.122181 | 40355.359 | 453.6852 | 0.040355359 | 471.9938 | 0.03956235
919.0127 | 3.1884804 | 40.293003 | 40601.387 | 467.2628 | 0.040601387 | 486.2343 | 0.0397988
920.0127 | 3.2144353 | 40.414886 | 40919.324 | 468.6762 | 0.040919324 | 487.8541 | 0.04010429
921.0127 | 3.2387607 | 40.470623 | 41228.859 | 469.3226 | 0.041228859 | 488.6722 | 0.04040161
922.0127 | 3.2642953 | 40.482067 | 41550.535 | 469.4553 | 0.041550535 | 488.9614 | 0.0407105
923.0127 | 3.289032 | 40.512905 | 41872.156 | 469.8129 | 0.041872156 | 489.485 | 0.04101924
924.0127 | 3.3143475 | 40.512428 | 42061.402 | 469.8074 | 0.042061402 | 489.5681 | 0.04120087
925.0127 | 3.3380806 | 40.535885 | 42391.066 | 470.0794 | 0.042391066 | 490.0065 | 0.04151718
926.0127 | 3.3635929 | 40.600513 | 42729.547 | 470.8288 | 0.042729547 | 490.9471 | 0.04184184
927.0127 | 3.3891811 | 40.584724 | 43045.523 | 470.6457 | 0.043045523 | 490.9049 | 0.04214482
928.0127 | 3.4132586 | 40.629997 | 43376.195 | 471.1708 | 0.043376195 | 491.6084 | 0.0424618
929.0127 | 3.4388893 | 40.634201 | 43698.766 | 471.2195 | 0.043698766 | 491.8112 | 0.04277091
930.0127 | 3.4637868 | 40.67104 | 44017.344 | 471.6467 | 0.044017344 | 492.4074 | 0.0430761
931.0127 | 3.4895651 | 40.67939 | 44337.133 | 471.7436 | 0.044337133 | 492.6593 | 0.04338236
932.0127 | 3.5132759 | 40.687759 | 44661.211 | 471.8406 | 0.044661211 | 492.9136 | 0.04369263
933.0127 | 3.5391748 | 40.759277 | 44964.938 | 472.67 | 0.044964938 | 493.9235 | 0.04398333
934.0127 | 3.563802 | 40.756248 | 45274.695 | 472.6348 | 0.045274695 | 494.0332 | 0.04427972
935.0127 | 3.5883977 | 40.802284 | 45604.676 | 473.1687 | 0.045604676 | 494.7474 | 0.04459536
936.0127 | 3.6137581 | 40.816483 | 45924.652 | 473.3334 | 0.045924652 | 495.071 | 0.04490133
937.0127 | 3.6384881 | 40.865234 | 46221.379 | 473.8987 | 0.046221379 | 495.803 | 0.04518499
938.0127 | 3.6644161 | 40.872025 | 46541.078 | 473.9775 | 0.046541078 | 496.0369 | 0.04549051
939.0127 | 3.6885402 | 40.901413 | 46860.059 | 474.3183 | 0.046860059 | 496.5449 | 0.04579526
940.0127 | 3.7136211 | 40.901196 | 47170.473 | 474.3158 | 0.047170473 | 496.6895 | 0.04609174
941.0127 | 3.7399271 | 40.964031 | 47495.422 | 475.0444 | 0.047495422 | 497.6069 | 0.046402
942.0127 | 3.7631347 | 40.956944 | 47803.09 | 474.9622 | 0.04780309 | 497.6669 | 0.04669568
943.0127 | 3.7896864 | 41.000591 | 48114.477 | 475.4684 | 0.048114477 | 498.3453 | 0.04699281
944.0127 | 3.8143828 | 41.002377 | 48426.867 | 475.4891 | 0.048426867 | 498.5156 | 0.04729082
945.0127 | 3.8377852 | 41.024807 | 48750.523 | 475.7492 | 0.048750523 | 498.9422 | 0.04759948
946.0127 | 3.8636036 | 41.095547 | 49058.234 | 476.5696 | 0.049058234 | 499.9492 | 0.04789284
947.0127 | 3.8889863 | 41.090332 | 49352.891 | 476.5091 | 0.049352891 | 500.0262 | 0.04817368
948.0127 | 3.9141788 | 41.104687 | 49675.152 | 476.6756 | 0.049675152 | 500.3545 | 0.04848074
949.0127 | 3.9389334 | 41.146477 | 49996.242 | 477.1602 | 0.049996242 | 501.0164 | 0.04878659
950.0127 | 3.9644189 | 41.174835 | 50308.348 | 477.489 | 0.050308348 | 501.5107 | 0.04908379
951.0127 | 3.9888606 | 41.180473 | 50613.238 | 477.5544 | 0.050613238 | 501.725 | 0.04937403
952.0127 | 4.0132709 | 41.204369 | 50936.594 | 477.8315 | 0.050936594 | 502.1706 | 0.04968176
953.0127 | 4.0386758 | 41.239708 | 51264.316 | 478.2413 | 0.051264316 | 502.7581 | 0.04999355
954.0127 | 4.063026 | 41.234756 | 51573.395 | 478.1839 | 0.051573395 | 502.8455 | 0.05028751
955.0127 | 4.0891485 | 41.282402 | 51884.094 | 478.7365 | 0.051884094 | 503.5753 | 0.05058293
956.0127 | 4.1129866 | 41.255177 | 52194.738 | 478.4207 | 0.052194738 | 503.3918 | 0.05087821
957.0127 | 4.1390443 | 41.322346 | 52515.574 | 479.1997 | 0.052515574 | 504.3651 | 0.05118308
958.0127 | 4.1648917 | 41.32959 | 52829.363 | 479.2837 | 0.052829363 | 504.6039 | 0.05148117
959.0127 | 4.1889043 | 41.361099 | 53135.371 | 479.6491 | 0.053135371 | 505.1354 | 0.05177178
960.0127 | 4.2141256 | 41.374523 | 53442.441 | 479.8047 | 0.053442441 | 505.4467 | 0.05206332
961.0127 | 4.2395821 | 41.379295 | 53753.824 | 479.8601 | 0.053753824 | 505.6544 | 0.05235886
962.0127 | 4.264739 | 41.417137 | 54082.02 | 480.2989 | 0.05408202 | 506.2745 | 0.05267026
963.0127 | 4.2892208 | 41.415646 | 54389.938 | 480.2816 | 0.054389938 | 506.4041 | 0.05296234
964.0127 | 4.3133364 | 41.455223 | 54707.254 | 480.7406 | 0.054707254 | 507.0406 | 0.05326324
965.0127 | 4.3393111 | 41.457878 | 55015.336 | 480.7714 | 0.055015336 | 507.2212 | 0.0535553
966.0127 | 4.3639407 | 41.484184 | 55324.637 | 481.0764 | 0.055324637 | 507.6918 | 0.05384843
967.0127 | 4.3880157 | 41.491112 | 55629.605 | 481.1568 | 0.055629605 | 507.9233 | 0.05413737
968.0127 | 4.4142499 | 41.538506 | 55943.223 | 481.7064 | 0.055943223 | 508.6546 | 0.05443442
969.0127 | 4.4385552 | 41.529865 | 56248.527 | 481.6062 | 0.056248527 | 508.6958 | 0.05472351
970.0127 | 4.4644341 | 41.556477 | 56557.973 | 481.9148 | 0.056557973 | 509.1709 | 0.05501643
971.0127 | 4.4885249 | 41.579788 | 56867.922 | 482.1851 | 0.056867922 | 509.606 | 0.05530974
972.0127 | 4.5144348 | 41.614674 | 57188.125 | 482.5897 | 0.057188125 | 510.1880877 | 0.05561267
973.0127 | 4.538805 | 41.614777 | 57505.98 | 482.5909 | 0.05750598 | 510.3427 | 0.05591329
974.0127 | 4.5645499 | 41.618393 | 57802.828 | 482.6328 | 0.057802828 | 510.5304 | 0.05619395
975.0127 | 4.5898161 | 41.649811 | 58114.414 | 482.9972 | 0.058114414 | 511.0663 | 0.05648847
976.0127 | 4.6139426 | 41.651138 | 58428.75 | 483.0125 | 0.05842875 | 511.2344 | 0.0567855
977.0127 | 4.6392179 | 41.691216 | 58747.023 | 483.4773 | 0.058747023 | 511.8802 | 0.05708616
978.0127 | 4.6633892 | 41.695187 | 59059.875 | 483.5234 | 0.059059875 | 512.0802 | 0.0573816
979.0127 | 4.6889529 | 41.727016 | 59383.105 | 483.8925 | 0.059383105 | 512.6275 | 0.05768676
980.0127 | 4.7137747 | 41.751148 | 59675.133 | 484.1723 | 0.059675133 | 513.0654 | 0.05796238
981.0127 | 4.7392645 | 41.763947 | 59999.418 | 484.3208 | 0.059999418 | 513.3797 | 0.05826836
1046.0127 | 4.7632074 | 40.453926 | 60336.203 | 469.1289 | 0.060336203 | 497.4344 | 0.05858603
1047.0127 | 4.788456 | 41.720139 | 60580.313 | 483.8127 | 0.060580313 | 513.1223 | 0.05881622
1048.0127 | 4.8130341 | 41.865246 | 60893.629 | 485.4955 | 0.060893629 | 515.0591 | 0.0591116
1049.0127 | 4.839407 | 41.909515 | 61208.734 | 486.0088 | 0.061208734 | 515.7568 | 0.05940857
1050.0127 | 4.8639135 | 41.909637 | 61530.07 | 486.0103 | 0.06153007 | 515.9145 | 0.05971133
1051.0127 | 4.8889341 | 41.91246 | 61724.992 | 486.043 | 0.061724992 | 516.044 | 0.05989494
1052.0127 | 4.9136906 | 41.91293 | 62049.629 | 486.0485 | 0.062049629 | 516.2076 | 0.06020065
1053.0127 | 4.9387426 | 41.918625 | 62377.746 | 486.1145 | 0.062377746 | 516.4372 | 0.06050955
1054.0127 | 4.9636626 | 41.929192 | 62704.684 | 486.237 | 0.062704684 | 516.7264 | 0.06081725
1055.0127 | 4.9895926 | 41.954861 | 63028.016 | 486.5347 | 0.063028016 | 517.2 | 0.06112145
1056.0127 | 5.0138354 | 41.920418 | 63349.047 | 486.1353 | 0.063349047 | 516.9315 | 0.06142341
1057.0127 | 5.0382838 | 41.984795 | 63670.566 | 486.8818 | 0.063670566 | 517.8819 | 0.06172572
1058.0127 | 5.0646276 | 42.000618 | 63983.313 | 487.0653 | 0.063983313 | 518.2294 | 0.06201971
1059.0127 | 5.0888391 | 41.99184 | 64308.688 | 486.9635 | 0.064308688 | 518.2795 | 0.06232547
1060.0127 | 5.1136718 | 42.010426 | 64630.941 | 487.1791 | 0.064630941 | 518.6659 | 0.0626282
1061.0127 | 5.1389022 | 41.984623 | 64944.73 | 486.8798 | 0.06494473 | 518.5001 | 0.0629229
1062.0127 | 5.1643858 | 42.045586 | 65271.035 | 487.5868 | 0.065271035 | 519.4121 | 0.06322926
1063.0127 | 5.1892495 | 42.045418 | 65583.984 | 487.5849 | 0.065583984 | 519.5626 | 0.06352299
1064.0127 | 5.2140703 | 42.063259 | 65903.031 | 487.7918 | 0.065903031 | 519.9387 | 0.06382236
1065.0127 | 5.2393131 | 42.075062 | 66226.68 | 487.9286 | 0.06622668 | 520.2425 | 0.06412595
1066.0127 | 5.2640891 | 42.08918 | 66542.063 | 488.0924 | 0.066542063 | 520.571 | 0.0644217
1067.0127 | 5.2883248 | 42.099949 | 66868.727 | 488.2172 | 0.066868727 | 520.8637 | 0.06472793
1068.0127 | 5.3141313 | 42.112419 | 67187.914 | 488.3618 | 0.067187914 | 521.1739 | 0.06502707
1069.0127 | 5.3386598 | 42.112873 | 67508.859 | 488.3671 | 0.067508859 | 521.3362 | 0.06532776
1070.0127 | 5.3640971 | 42.105419 | 67829.078 | 488.2807 | 0.067829078 | 521.4003 | 0.06562769
1071.0127 | 5.3889189 | 42.167355 | 68156.102 | 488.9989 | 0.068156102 | 522.3272 | 0.06593389
1072.0127 | 5.4139943 | 42.167149 | 68478.125 | 488.9965 | 0.068478125 | 522.4821 | 0.06623532
1073.0127 | 5.4385433 | 42.150955 | 68796.602 | 488.8087 | 0.068796602 | 522.4371 | 0.06653334
1074.0127 | 5.4639134 | 42.177326 | 69109.523 | 489.1146 | 0.069109523 | 522.917 | 0.06682608
1075.0127 | 5.4888835 | 42.184204 | 69432.188 | 489.1943 | 0.069432188 | 523.1601 | 0.06712784
1076.0127 | 5.5140843 | 42.22253 | 69755.766 | 489.6388 | 0.069755766 | 523.7939 | 0.06743037
1077.0127 | 5.5389214 | 42.194397 | 70067.961 | 489.3125 | 0.070067961 | 523.5976 | 0.06772216
1078.0127 | 5.5635619 | 42.219337 | 70392.648 | 489.6017 | 0.070392648 | 524.0661 | 0.06802554
1079.0127 | 5.5890832 | 42.212776 | 70706.953 | 489.5257 | 0.070706953 | 524.1385 | 0.06831913
1080.0127 | 5.6140771 | 42.245205 | 71017.195 | 489.9017 | 0.071017195 | 524.6932 | 0.06860885
1081.0127 | 5.639082 | 42.236851 | 71345.969 | 489.8048 | 0.071345969 | 524.7504 | 0.06891577
1082.0127 | 5.6637993 | 42.262291 | 71671.406 | 490.0999 | 0.071671406 | 525.226 | 0.06921949
1083.0127 | 5.6888323 | 42.27261 | 71996.898 | 490.2195 | 0.071996898 | 525.5138 | 0.06952317
1084.0127 | 5.7139077 | 42.266125 | 72320.766 | 490.1443 | 0.072320766 | 525.5919 | 0.06982524
1085.0127 | 5.7395439 | 42.308491 | 72646.672 | 490.6356 | 0.072646672 | 526.2787 | 0.07012912
1086.0127 | 5.7641277 | 42.317562 | 72976.773 | 490.7408 | 0.072976773 | 526.5535 | 0.07043682
1087.0127 | 5.7887201 | 42.322315 | 73285.289 | 490.7959 | 0.073285289 | 526.7641 | 0.07072431
1088.0127 | 5.8140078 | 42.310604 | 73606.32 | 490.6601 | 0.07360632 | 526.7758 | 0.07102337
1089.0127 | 5.8386974 | 42.32822 | 73931.813 | 490.8644 | 0.073931813 | 527.1549 | 0.07132651
1090.0127 | 5.8635416 | 42.330338 | 74247.992 | 490.889 | 0.074247992 | 527.3365 | 0.07162087
1091.0127 | 5.8884311 | 42.364105 | 74577.273 | 491.2806 | 0.074577273 | 527.9189 | 0.07192735
1092.0127 | 5.9136977 | 42.377407 | 74909.008 | 491.4348 | 0.074909008 | 528.2477 | 0.07223601
1093.0127 | 5.9388323 | 42.352554 | 75226.078 | 491.1466 | 0.075226078 | 528.0936 | 0.07253094
1094.0127 | 5.9634938 | 42.374573 | 75550.984 | 491.402 | 0.075550984 | 528.5279 | 0.07283307
1095.0127 | 5.9891057 | 42.372963 | 75869.359 | 491.3833 | 0.075869359 | 528.6642 | 0.07312904
1096.0127 | 6.014411 | 42.395527 | 76201.867 | 491.6449 | 0.076201867 | 529.1092 | 0.07343805
1097.0127 | 6.0387769 | 42.382374 | 76519.75 | 491.4924 | 0.07651975 | 529.1013 | 0.07373338
1098.0127 | 6.0649519 | 42.42115 | 76838.727 | 491.9421 | 0.076838727 | 529.7423 | 0.07402964
1099.0127 | 6.0894752 | 42.420662 | 77156.602 | 491.9364 | 0.077156602 | 529.8926 | 0.07432479
1100.0127 | 6.1142373 | 42.422928 | 77490.344 | 491.9627 | 0.077490344 | 530.0851 | 0.07463458
1101.0127 | 6.1399093 | 42.43222 | 77822.68 | 492.0705 | 0.07782268 | 530.3647 | 0.07494297
1102.0127 | 6.1631665 | 42.449398 | 78145.883 | 492.2697 | 0.078145883 | 530.7385 | 0.07524279
1103.0127 | 6.1896744 | 42.49118 | 78472.883 | 492.7542 | 0.078472883 | 531.422 | 0.07554604
1104.0127 | 6.2133441 | 42.487152 | 78786.836 | 492.7075 | 0.078786836 | 531.5264 | 0.07583711
1105.0127 | 6.2391992 | 42.474331 | 79114.344 | 492.5588 | 0.079114344 | 531.5273 | 0.07614065
1106.0127 | 6.2641439 | 42.443539 | 79441.523 | 492.2017 | 0.079441523 | 531.303 | 0.0764438
1107.0127 | 6.2897511 | 42.469788 | 79762.672 | 492.5061 | 0.079762672 | 531.7897 | 0.07674127
1108.0127 | 6.3134909 | 42.498859 | 80084.32 | 492.8432 | 0.08008432 | 532.3123 | 0.07703911
1169.0127 | 6.3293495 | 40.818779 | 80311.68 | 473.36 | 0.08031168 | 511.3763 | 0.07724959
1170.0127 | 6.3539343 | 42.333633 | 80561.516 | 490.9272 | 0.080561516 | 530.477 | 0.07748083
1171.0127 | 6.3788428 | 42.567753 | 80874.742 | 493.6422 | 0.080874742 | 533.5654 | 0.07777066
1172.0127 | 6.4042478 | 42.618404 | 81190.367 | 494.2296 | 0.081190367 | 534.3562 | 0.07806263
1173.0127 | 6.4289498 | 42.594597 | 81526.398 | 493.9535 | 0.081526398 | 534.2237 | 0.07837337
1174.0127 | 6.453691 | 42.608402 | 81736.047 | 494.1136 | 0.081736047 | 534.5005 | 0.0785672
1175.0127 | 6.4789753 | 42.610043 | 82079.305 | 494.1326 | 0.082079305 | 534.6907 | 0.07888447
1176.0127 | 6.5037231 | 42.611946 | 82415.086 | 494.1547 | 0.082415086 | 534.8805 | 0.07919474
1177.0127 | 6.5284519 | 42.607147 | 82742.039 | 494.099 | 0.082742039 | 534.9818 | 0.07949675
1178.0127 | 6.5535641 | 42.603115 | 83078.328 | 494.0523 | 0.083078328 | 535.0973 | 0.07980729
1179.0127 | 6.5779233 | 42.623489 | 83421.398 | 494.2885 | 0.083421398 | 535.5228 | 0.08012399
1180.0127 | 6.6040387 | 42.602234 | 83752.125 | 494.042 | 0.083752125 | 535.4191 | 0.08042921
1181.0127 | 6.6285501 | 42.606342 | 84086.945 | 494.0897 | 0.084086945 | 535.6362 | 0.08073811
1182.0127 | 6.6536956 | 42.611855 | 84420.391 | 494.1536 | 0.084420391 | 535.8703 | 0.08104564
1183.0127 | 6.6785049 | 42.602421 | 84747.938 | 494.0442 | 0.084747938 | 535.9134 | 0.08134764
1184.0127 | 6.7041178 | 42.636513 | 85084.172 | 494.4396 | 0.085084172 | 536.5086 | 0.08165756
1185.0127 | 6.72966 | 42.644817 | 85404.078 | 494.5359 | 0.085404078 | 536.7712 | 0.08195234
1186.0127 | 6.7539811 | 42.627747 | 85742.203 | 494.3379 | 0.085742203 | 536.7235 | 0.08226381
1187.0127 | 6.7785244 | 42.616703 | 86069.57 | 494.2098 | 0.08606957 | 536.7463 | 0.08256528
1188.0127 | 6.8026643 | 42.634251 | 86393.109 | 494.4133 | 0.086393109 | 537.1272 | 0.08286313
1189.0127 | 6.828846 | 42.634838 | 86730.719 | 494.4201 | 0.086730719 | 537.3016 | 0.08317385
1190.0127 | 6.8534307 | 42.660248 | 87059.516 | 494.7148 | 0.087059516 | 537.7844 | 0.08347636
1191.0127 | 6.8784823 | 42.668884 | 87393.617 | 494.815 | 0.087393617 | 538.0586 | 0.08378366
1192.0127 | 6.9044642 | 42.667858 | 87716.102 | 494.8031 | 0.087716102 | 538.2053 | 0.08408018
1193.0127 | 6.9284601 | 42.676968 | 88054.211 | 494.9087 | 0.088054211 | 538.4875 | 0.08439097
1194.0127 | 6.9538069 | 42.681103 | 88381.563 | 494.9567 | 0.088381563 | 538.7017 | 0.08469179
1195.0127 | 6.9788542 | 42.690567 | 88710.234 | 495.0664 | 0.088710234 | 538.9839 | 0.08499372
1196.0127 | 7.0028677 | 42.675014 | 89049.664 | 494.8861 | 0.089049664 | 538.9555 | 0.08530545
1197.0127 | 7.0295 | 42.677773 | 89387.211 | 494.918 | 0.089387211 | 539.1574 | 0.08561535
1198.0127 | 7.0545273 | 42.683758 | 89730.828 | 494.9875 | 0.089730828 | 539.4031 | 0.08593072
1199.0127 | 7.0790639 | 42.716499 | 90041.266 | 495.3671 | 0.090041266 | 539.9706 | 0.08621555
1200.0127 | 7.1044855 | 42.685986 | 90364.641 | 495.0133 | 0.090364641 | 539.745 | 0.08651217
1201.0127 | 7.1295476 | 42.717999 | 90701.18 | 495.3845 | 0.09070118 | 540.3165 | 0.08682077
1202.0127 | 7.1536851 | 42.725681 | 91039.898 | 495.4736 | 0.091039898 | 540.5815 | 0.08713128
1203.0127 | 7.1793146 | 42.706444 | 91378.617 | 495.2505 | 0.091378617 | 540.5058 | 0.08744168
1204.0127 | 7.2040982 | 42.722485 | 91704.977 | 495.4366 | 0.091704977 | 540.8706 | 0.08774067
1205.0127 | 7.229331 | 42.741325 | 92032.359 | 495.655 | 0.092032359 | 541.2713 | 0.08804051
1206.0127 | 7.2538052 | 42.720627 | 92368.164 | 495.415 | 0.092368164 | 541.1756 | 0.08834797
1207.0127 | 7.2792168 | 42.738255 | 92699.547 | 495.6194 | 0.092699547 | 541.5631 | 0.08865128
1208.0127 | 7.3041468 | 42.730534 | 93035.953 | 495.5299 | 0.093035953 | 541.632 | 0.0889591
1209.0127 | 7.3279438 | 42.722797 | 93362.875 | 495.4402 | 0.093362875 | 541.6959 | 0.08925815
1210.0127 | 7.3540897 | 42.718742 | 93695.633 | 495.3931 | 0.093695633 | 541.8093 | 0.08956245
1211.0127 | 7.3784742 | 42.727856 | 94027.969 | 495.4988 | 0.094027969 | 542.0896 | 0.08986627
1212.0127 | 7.4041843 | 42.727921 | 94361.125 | 495.4996 | 0.094361125 | 542.2555 | 0.09017075
1213.0127 | 7.4290318 | 42.747772 | 94686.234 | 495.7298 | 0.094686234 | 542.6686 | 0.09046778
1214.0127 | 7.4542632 | 42.750946 | 95008.844 | 495.7666 | 0.095008844 | 542.8688 | 0.09076244
1215.0127 | 7.4795856 | 42.747776 | 95353.734 | 495.7298 | 0.095353734 | 542.9995 | 0.09107736
1216.0127 | 7.5041471 | 42.7542 | 95698.586 | 495.8043 | 0.095698586 | 543.2521 | 0.09139214
1217.0127 | 7.5298448 | 42.785709 | 96036.125 | 496.1697 | 0.096036125 | 543.82 | 0.09170015
1218.0127 | 7.5539446 | 42.784237 | 96366.586 | 496.1527 | 0.096366586 | 543.9652 | 0.09200161
1219.0127 | 7.5783391 | 42.786415 | 96695.734 | 496.1779 | 0.096695734 | 544.1562 | 0.09230178
1220.0127 | 7.6042056 | 42.790634 | 97037.531 | 496.2269 | 0.097037531 | 544.3795 | 0.09261339
1221.0127 | 7.6287007 | 42.795101 | 97373.453 | 496.2787 | 0.097373453 | 544.603 | 0.09291955
1222.0127 | 7.6537852 | 42.75922 | 97705.516 | 495.8626 | 0.097705516 | 544.3111 | 0.09322211
1223.0127 | 7.6796069 | 42.817135 | 98041.414 | 496.5342 | 0.098041414 | 545.2151 | 0.09352806
1224.0127 | 7.7038574 | 42.785015 | 98386.336 | 496.1617 | 0.098386336 | 544.9772 | 0.09384214
1225.0127 | 7.728972 | 42.788712 | 98736.813 | 496.2046 | 0.098736813 | 545.1982 | 0.09416117
1226.0127 | 7.7539444 | 42.811031 | 99064.367 | 496.4634 | 0.099064367 | 545.6452 | 0.09445924
1227.0127 | 7.7791963 | 42.813469 | 99394.742 | 496.4917 | 0.099394742 | 545.8403 | 0.09475979
1228.0127 | 7.803998 | 42.80415 | 99729.422 | 496.3836 | 0.099729422 | 545.8876 | 0.09506417
1229.0127 | 7.8301673 | 42.843777 | 100064.04 | 496.8431 | 0.10006404 | 546.5593 | 0.0953684
1289.0127 | 7.8482833 | 41.407177 | 100380.12 | 480.1834 | 0.10038012 | 528.3843 | 0.09565568
1290.0127 | 7.8739161 | 42.7407 | 100621.28 | 495.6478 | 0.10062128 | 545.5205 | 0.09587482
1291.0127 | 7.8992128 | 42.93375 | 100960.15 | 497.8865 | 0.10096015 | 548.1532 | 0.09618266
1292.0127 | 7.9240355 | 42.968468 | 101283.43 | 498.2891 | 0.10128343 | 548.7576 | 0.09647625
1293.0127 | 7.9487028 | 42.950996 | 101630.92 | 498.0865 | 0.10163092 | 548.7075 | 0.09679174
1294.0127 | 7.9738007 | 42.950596 | 101818.77 | 498.0819 | 0.10181877 | 548.796 | 0.09696224
1295.0127 | 7.9980388 | 42.942619 | 102164.45 | 497.9894 | 0.10216445 | 548.8662 | 0.09727593
1296.0127 | 8.0238485 | 42.918804 | 102512.41 | 497.7132 | 0.10251241 | 548.735 | 0.09759158
1297.0127 | 8.0489464 | 42.912388 | 102871.84 | 497.6388 | 0.10287184 | 548.8318 | 0.09791754
1298.0127 | 8.0731316 | 42.925533 | 103223.55 | 497.7912 | 0.10322355 | 549.175 | 0.09823639
1299.0127 | 8.0982542 | 42.92268 | 103563.39 | 497.7581 | 0.10356339 | 549.3077 | 0.09854439
1300.0127 | 8.1235876 | 42.930004 | 103922.84 | 497.8431 | 0.10392284 | 549.5803 | 0.09887005
1301.0127 | 8.1484776 | 42.906982 | 104257.63 | 497.5761 | 0.10425763 | 549.4522 | 0.09917328
1302.0127 | 8.1738443 | 42.935486 | 104592.62 | 497.9066 | 0.10459262 | 549.984 | 0.0994766
1303.0127 | 8.199501 | 42.931545 | 104943.4 | 497.8609 | 0.1049434 | 550.1082 | 0.09979411
1304.0127 | 8.2233791 | 42.906364 | 105294.67 | 497.5689 | 0.10529467 | 549.9603 | 0.100112
1305.0127 | 8.2481136 | 42.943813 | 105636.43 | 498.0032 | 0.10563643 | 550.6105 | 0.1004211
1306.0127 | 8.2744951 | 42.912163 | 105978.98 | 497.6362 | 0.10597898 | 550.3752 | 0.1007309
1307.0127 | 8.2984896 | 42.923992 | 106324.13 | 497.7734 | 0.10632413 | 550.6987 | 0.1010429
1308.0127 | 8.3241377 | 42.92128 | 106659.31 | 497.7419 | 0.10665931 | 550.8307 | 0.1013458
1309.0127 | 8.3491173 | 42.918377 | 106985.49 | 497.7082 | 0.10698549 | 550.9558 | 0.1016405
1310.0127 | 8.3739824 | 42.925632 | 107322.55 | 497.7924 | 0.10732255 | 551.2167 | 0.101945
1311.0127 | 8.3988943 | 42.931828 | 107673.38 | 497.8642 | 0.10767338 | 551.471 | 0.1022618
1312.0127 | 8.4234228 | 42.932644 | 108017.55 | 497.8737 | 0.10801755 | 551.6528 | 0.1025724
1313.0127 | 8.4491034 | 42.931469 | 108356.94 | 497.8601 | 0.10835694 | 551.8067 | 0.1028787
1314.0127 | 8.473608 | 42.929241 | 108687.29 | 497.8342 | 0.10868729 | 551.9425 | 0.1031767
1315.0127 | 8.4988108 | 42.923706 | 109035.82 | 497.77 | 0.10903582 | 552.0448 | 0.103491
1316.0127 | 8.5228367 | 42.915607 | 109377.7 | 497.6761 | 0.1093777 | 552.1108 | 0.1037992
1317.0127 | 8.5483398 | 42.951824 | 109720.19 | 498.0961 | 0.10972019 | 552.7473 | 0.1041079
1318.0127 | 8.5745792 | 42.936314 | 110069.01 | 497.9162 | 0.11006901 | 552.7214 | 0.1044222
1319.0127 | 8.5988216 | 42.931549 | 110409.07 | 497.861 | 0.11040907 | 552.8294 | 0.1047285
1320.0127 | 8.6231909 | 42.940102 | 110753.44 | 497.9602 | 0.11075344 | 553.111 | 0.1050386
1321.0127 | 8.6487675 | 42.942268 | 111084.84 | 497.9853 | 0.11108484 | 553.3039 | 0.1053369
1322.0127 | 8.6741295 | 42.958801 | 111423.26 | 498.177 | 0.11142326 | 553.6855 | 0.1056414
1323.0127 | 8.6991205 | 42.971828 | 111777.84 | 498.3281 | 0.11177784 | 554.0301 | 0.1059604
1324.0127 | 8.7244568 | 42.972878 | 112129.81 | 498.3403 | 0.11212981 | 554.2191 | 0.1062769
1325.0127 | 8.7490883 | 42.955006 | 112445.69 | 498.133 | 0.11244569 | 554.1459 | 0.1065609
1326.0127 | 8.7736473 | 42.962215 | 112800.82 | 498.2166 | 0.11280082 | 554.4159 | 0.1068801
1327.0127 | 8.7991924 | 42.947449 | 113150.27 | 498.0454 | 0.11315027 | 554.3993 | 0.1071941
1328.0127 | 8.8239622 | 42.958164 | 113492.27 | 498.1696 | 0.11349227 | 554.708 | 0.1075013
1329.0127 | 8.8492165 | 42.954075 | 113842.23 | 498.1222 | 0.11384223 | 554.8296 | 0.1078155
1330.0127 | 8.8733559 | 42.950424 | 114196.52 | 498.0799 | 0.11419652 | 554.9589 | 0.1081335
1331.0127 | 8.8995771 | 42.965229 | 114544.66 | 498.2516 | 0.11454466 | 555.3236 | 0.1084459
1332.0127 | 8.923336 | 42.941666 | 114901.88 | 497.9783 | 0.11490188 | 555.197 | 0.1087664
1333.0127 | 8.949728 | 42.971107 | 115253.03 | 498.3197 | 0.11525303 | 555.7526 | 0.1090813
1334.0127 | 8.974761 | 42.966537 | 115587.55 | 498.2667 | 0.11558755 | 555.8602 | 0.1093812
1335.0127 | 8.9988909 | 42.972198 | 115925.05 | 498.3324 | 0.11592505 | 556.1016 | 0.1096837
1336.0127 | 9.0233459 | 42.972851 | 116274.77 | 498.34 | 0.11627477 | 556.2843 | 0.109997
1337.0127 | 9.0493698 | 42.964771 | 116622.17 | 498.2463 | 0.11662217 | 556.3528 | 0.1103082
1338.0127 | 9.0740547 | 42.966228 | 116975.14 | 498.2632 | 0.11697514 | 556.5476 | 0.1106243
1339.0127 | 9.0998678 | 42.961964 | 117326.31 | 498.2137 | 0.11732631 | 556.6673 | 0.1109386
1340.0127 | 9.1250048 | 42.984112 | 117678.16 | 498.4705 | 0.11767816 | 557.1296 | 0.1112535
1341.0127 | 9.1489725 | 42.963882 | 118022.19 | 498.2359 | 0.11802219 | 557.0388 | 0.1115612
1342.0127 | 9.1750317 | 42.960609 | 118376.47 | 498.198 | 0.11837647 | 557.1729 | 0.1118781
1343.0127 | 9.1996861 | 42.970387 | 118725.01 | 498.3114 | 0.11872501 | 557.4734 | 0.1121897
1344.0127 | 9.2240877 | 42.954704 | 119073.55 | 498.1295 | 0.11907355 | 557.4436 | 0.1125012
1345.0127 | 9.2487745 | 42.950405 | 119419.27 | 498.0797 | 0.11941927 | 557.56 | 0.11281
1346.0127 | 9.2733231 | 42.973186 | 119780.44 | 498.3438 | 0.11978044 | 558.0357 | 0.1131326
1347.0127 | 9.2978888 | 42.960186 | 120140.04 | 498.1931 | 0.12014004 | 558.046 | 0.1134537
1348.0127 | 9.3236809 | 42.938469 | 120487.27 | 497.9412 | 0.12048727 | 557.9368 | 0.1137637
1349.0127 | 9.3488321 | 42.973015 | 120835.57 | 498.3419 | 0.12083557 | 558.5593 | 0.1140745
1350.0127 | 9.3745432 | 42.969494 | 121180.13 | 498.301 | 0.12118013 | 558.6852 | 0.1143818
1351.0127 | 9.3987417 | 42.957863 | 121537.23 | 498.1661 | 0.12153723 | 558.7119 | 0.1147003
1352.0127 | 9.4237528 | 42.983398 | 121890.17 | 498.4623 | 0.12189017 | 559.2199 | 0.1150149
1353.0127 | 9.4492741 | 42.97961 | 122237.3 | 498.4183 | 0.1222373 | 559.3436 | 0.1153243
1354.0127 | 9.4743881 | 42.983345 | 122575.81 | 498.4616 | 0.12257581 | 559.561 | 0.1156259
1355.0127 | 9.4988356 | 42.970417 | 122930 | 498.3117 | 0.12293 | 559.5692 | 0.1159413
1356.0127 | 9.5247107 | 42.992916 | 123292.59 | 498.5726 | 0.12329259 | 560.043 | 0.1162642
1357.0127 | 9.5495825 | 42.985703 | 123645.04 | 498.489 | 0.12364504 | 560.1247 | 0.1165779
1358.0127 | 9.5736341 | 42.981976 | 123982.77 | 498.4458 | 0.12398277 | 560.2445 | 0.1168784
1359.0127 | 9.5992212 | 42.997795 | 124332.06 | 498.6292 | 0.12433206 | 560.6248 | 0.1171891
1360.0127 | 9.6240025 | 42.958134 | 124667.2 | 498.1693 | 0.1246672 | 560.2747 | 0.1174872
1361.0127 | 9.6490459 | 42.966801 | 125013.93 | 498.2698 | 0.12501393 | 560.5605 | 0.1177954
1362.0127 | 9.6751881 | 42.999584 | 125372.68 | 498.65 | 0.12537268 | 561.1671 | 0.1181143
1363.0127 | 9.6984272 | 42.979057 | 125732.06 | 498.4119 | 0.12573206 | 561.0783 | 0.1184335
1364.0127 | 9.723917 | 42.960377 | 126082.55 | 498.1953 | 0.12608255 | 561.009 | 0.1187448
1365.0127 | 9.7492819 | 42.985397 | 126433.97 | 498.4854 | 0.12643397 | 561.5109 | 0.1190569
1366.0127 | 9.7740402 | 42.940044 | 126799.73 | 497.9595 | 0.12679973 | 561.1006 | 0.1193815
1367.0127 | 9.7995691 | 42.995991 | 127150.16 | 498.6083 | 0.12715016 | 562.0064 | 0.1196925
1368.0127 | 9.8238697 | 42.990353 | 127498.02 | 498.5429 | 0.12749802 | 562.1062 | 0.120001
1369.0127 | 9.8495836 | 42.998981 | 127859.66 | 498.643 | 0.12785966 | 562.3993 | 0.1203217
1370.0127 | 9.8751545 | 42.975273 | 128219.58 | 498.368 | 0.12821958 | 562.2686 | 0.1206408
1371.0127 | 9.8984938 | 42.993759 | 128576.58 | 498.5824 | 0.12857658 | 562.6884 | 0.1209572
1372.0127 | 9.9239607 | 42.991997 | 128923.41 | 498.562 | 0.12892341 | 562.8383 | 0.1212644
1373.0127 | 9.9492912 | 42.984867 | 129279.31 | 498.4793 | 0.12927931 | 562.9224 | 0.1215797
1374.0127 | 9.9747276 | 43.006371 | 129638.77 | 498.7287 | 0.12963877 | 563.3832 | 0.1218979
1375.0127 | 9.9987173 | 42.991383 | 129989.04 | 498.5549 | 0.12998904 | 563.3615 | 0.1222079
1376.0127 | 10.024008 | 42.978294 | 130338.88 | 498.4031 | 0.13033888 | 563.3644 | 0.1225175
1377.0127 | 10.04915 | 42.987545 | 130701.09 | 498.5104 | 0.13070109 | 563.6662 | 0.1228379
1378.0127 | 10.073674 | 42.970573 | 131057.8 | 498.3135 | 0.1310578 | 563.6214 | 0.1231533
1379.0127 | 10.098668 | 42.998138 | 131412.8 | 498.6332 | 0.1314128 | 564.16 | 0.1234671
1380.0127 | 10.123435 | 42.977879 | 131769.56 | 498.3983 | 0.13176956 | 564.072 | 0.1237824
1381.0127 | 10.149282 | 42.995781 | 132119.94 | 498.6059 | 0.13211994 | 564.4816 | 0.1240919
1382.0127 | 10.175075 | 42.985836 | 132470.73 | 498.4905 | 0.13247073 | 564.5259 | 0.1244017
1383.0127 | 10.199215 | 43.004616 | 132829.66 | 498.7083 | 0.13282966 | 564.9516 | 0.1247186
1384.0127 | 10.224719 | 43.004379 | 133193.94 | 498.7056 | 0.13319394 | 565.1301 | 0.1250401
1385.0127 | 10.249066 | 42.989426 | 133553.25 | 498.5322 | 0.13355325 | 565.1128 | 0.1253572
1386.0127 | 10.274803 | 42.999714 | 133908.94 | 498.6515 | 0.13390894 | 565.4254 | 0.1256709
1387.0127 | 10.299832 | 42.971214 | 134279.83 | 498.321 | 0.13427983 | 565.2354 | 0.1259979
1388.0127 | 10.324287 | 42.996387 | 134643.94 | 498.6129 | 0.13464394 | 565.7481 | 0.1263189
1389.0127 | 10.348955 | 42.975292 | 134999.56 | 498.3683 | 0.13499956 | 565.6478 | 0.1266323
1390.0127 | 10.373971 | 42.995689 | 135369.06 | 498.6048 | 0.13536906 | 566.1005 | 0.1269578
1391.0127 | 10.399434 | 42.990929 | 135734.56 | 498.5496 | 0.13573456 | 566.22 | 0.1272796
1392.0127 | 10.423662 | 42.982071 | 136095.56 | 498.4469 | 0.13609556 | 566.2833 | 0.1275974
1393.0127 | 10.448604 | 42.990833 | 136458.86 | 498.5485 | 0.13645886 | 566.5798 | 0.1279172
1394.0127 | 10.474643 | 42.993134 | 136828.25 | 498.5752 | 0.13682825 | 566.7943 | 0.1282421
1395.0127 | 10.498379 | 42.979218 | 137179.61 | 498.4138 | 0.13717961 | 566.786 | 0.1285512
1396.0127 | 10.523582 | 42.975918 | 137548.69 | 498.3755 | 0.13754869 | 566.9264 | 0.1288757
1397.0127 | 10.547935 | 43.001183 | 137918.94 | 498.6685 | 0.13791894 | 567.4443 | 0.1292011
1398.0127 | 10.573339 | 42.949165 | 138284.3 | 498.0653 | 0.1382843 | 566.9399 | 0.1295221
1399.0127 | 10.598742 | 42.966568 | 138650.77 | 498.2671 | 0.13865077 | 567.3522 | 0.129844
1400.0127 | 10.623901 | 42.972618 | 139020.14 | 498.3373 | 0.13902014 | 567.6162 | 0.1301684
1401.0127 | 10.648629 | 42.989613 | 139379.8 | 498.5343 | 0.1393798 | 568.02 | 0.1304841
1402.0127 | 10.673772 | 42.974022 | 139750.3 | 498.3535 | 0.1397503 | 567.9986 | 0.1308092
1403.0127 | 10.697954 | 42.973328 | 140125.59 | 498.3455 | 0.14012559 | 568.1764 | 0.1311384
1404.0127 | 10.723766 | 42.986881 | 140499.89 | 498.5027 | 0.14049989 | 568.5422 | 0.1314667
1405.0127 | 10.748913 | 43.004196 | 140868.03 | 498.7035 | 0.14086803 | 568.9548 | 0.1317894
1406.0127 | 10.774902 | 43.007713 | 141239.73 | 498.7442 | 0.14123973 | 569.1867 | 0.1321152
1407.0127 | 10.798535 | 42.984325 | 141612.86 | 498.473 | 0.14161286 | 569.0632 | 0.1324421
1408.0127 | 10.82408 | 43.003662 | 141977.83 | 498.6973 | 0.14197783 | 569.5012 | 0.1327617
1409.0127 | 10.84827 | 42.987286 | 142337.91 | 498.5074 | 0.14233791 | 569.4638 | 0.133077
1410.0127 | 10.873824 | 42.961964 | 142702.52 | 498.2137 | 0.14270252 | 569.3101 | 0.1333961
1411.0127 | 10.898859 | 42.992359 | 143054.8 | 498.5662 | 0.1430548 | 569.8885 | 0.1337043
1412.0127 | 10.9241 | 42.99498 | 143423.8 | 498.5966 | 0.1434238 | 570.1072 | 0.1340271
1413.0127 | 10.948056 | 42.985428 | 143794.84 | 498.4858 | 0.14379484 | 570.1655 | 0.1343515
1414.0127 | 10.973597 | 42.969662 | 144165.13 | 498.303 | 0.14416513 | 570.1409 | 0.1346752
1415.0127 | 10.998359 | 42.972961 | 144545.08 | 498.3412 | 0.14454508 | 570.374 | 0.1350072
1416.0127 | 11.023962 | 42.960999 | 144909.36 | 498.2025 | 0.14490936 | 570.3967 | 0.1353255
1417.0127 | 11.047812 | 42.973312 | 145282.03 | 498.3453 | 0.14528203 | 570.7459 | 0.1356509
1418.0127 | 11.073847 | 42.972309 | 145654.83 | 498.3337 | 0.14565483 | 570.9184 | 0.1359764
1419.0127 | 11.098961 | 42.983219 | 146023.55 | 498.4602 | 0.14602355 | 571.2471 | 0.1362982
1420.0127 | 11.122901 | 42.957687 | 146389.64 | 498.1641 | 0.14638964 | 571.0902 | 0.1366176
1421.0127 | 11.148436 | 42.992138 | 146766.83 | 498.5636 | 0.14676683 | 571.7362 | 0.1369465
1422.0127 | 11.173564 | 42.988113 | 147142.78 | 498.5169 | 0.14714278 | 571.8701 | 0.1372743
1423.0127 | 11.198806 | 42.957199 | 147504.3 | 498.1584 | 0.1475043 | 571.639 | 0.1375894
1424.0127 | 11.223829 | 42.994331 | 147876.81 | 498.5891 | 0.14787681 | 572.3188 | 0.137914
1425.0127 | 11.248548 | 42.976894 | 148245.92 | 498.3868 | 0.14824592 | 572.2707 | 0.1382355
1426.0127 | 11.273622 | 42.9725 | 148617.38 | 498.3359 | 0.14861738 | 572.3973 | 0.1385589
1427.0127 | 11.298435 | 42.965008 | 148986.7 | 498.249 | 0.1489867 | 572.4815 | 0.1388804
1428.0127 | 11.323817 | 42.971237 | 149331.28 | 498.3212 | 0.14933128 | 572.7362 | 0.1391803
1492.0127 | 11.345108 | 41.093468 | 149707.63 | 476.5455 | 0.14970763 | 547.8879 | 0.1395077
1493.0127 | 11.370253 | 42.748047 | 149949.72 | 495.733 | 0.14994972 | 570.068 | 0.1397182
1494.0127 | 11.396343 | 43.065956 | 150298.61 | 499.4197 | 0.15029861 | 574.4817 | 0.1400216
1495.0127 | 11.420943 | 43.081383 | 150669.16 | 499.5986 | 0.15066916 | 574.8727 | 0.1403437
1496.0127 | 11.445618 | 43.096066 | 151028.39 | 499.7688 | 0.15102839 | 575.2481 | 0.1406558
1497.0127 | 11.470307 | 43.079739 | 151231.88 | 499.5795 | 0.15123188 | 575.1318 | 0.1408326
1498.0127 | 11.495432 | 43.055504 | 151628.91 | 499.2985 | 0.15162891 | 575.0065 | 0.1411774
1499.0127 | 11.520152 | 43.054867 | 152030.98 | 499.2911 | 0.15203098 | 575.1988 | 0.1415265
1500.0127 | 11.545285 | 43.024975 | 152413.73 | 498.9444 | 0.15241373 | 574.9904 | 0.1418586
1501.0127 | 11.570056 | 43.026272 | 152780.92 | 498.9595 | 0.15278092 | 575.1909 | 0.1421772
1502.0127 | 11.594883 | 43.023098 | 153148.03 | 498.9227 | 0.15314803 | 575.3317 | 0.1424956
1503.0127 | 11.62104 | 43.020401 | 153536.81 | 498.8914 | 0.15353681 | 575.4896 | 0.1428327
1504.0127 | 11.644761 | 43.024471 | 153922.47 | 498.9386 | 0.15392247 | 575.7364 | 0.143167
1505.0127 | 11.670413 | 42.999939 | 154291.7 | 498.6541 | 0.1542917 | 575.5923 | 0.1434869
1506.0127 | 11.695148 | 43.005878 | 154674.45 | 498.723 | 0.15467445 | 575.8627 | 0.1438184
1507.0127 | 11.720284 | 42.974915 | 155054.53 | 498.3639 | 0.15505453 | 575.6375 | 0.1441476
1508.0127 | 11.744612 | 42.977688 | 155431 | 498.396 | 0.155431 | 575.8622 | 0.1444734
1509.0127 | 11.77075 | 42.986118 | 155824.59 | 498.4938 | 0.15582459 | 576.1714 | 0.144814
1510.0127 | 11.795275 | 43.007671 | 156187.36 | 498.7437 | 0.15618736 | 576.6412 | 0.1451278
1511.0127 | 11.820349 | 42.971462 | 156576.5 | 498.3238 | 0.1565765 | 576.3497 | 0.1454643
1512.0127 | 11.844991 | 42.958321 | 156938.08 | 498.1715 | 0.15693808 | 576.3535 | 0.1457769
1513.0127 | 11.870699 | 42.96748 | 157327.34 | 498.2777 | 0.15732734 | 576.6704 | 0.1461133
1514.0127 | 11.89445 | 42.969341 | 157689.67 | 498.2993 | 0.15768967 | 576.8759 | 0.1464264
1515.0127 | 11.920257 | 42.987587 | 158056.45 | 498.5108 | 0.15805645 | 577.3037 | 0.1467431
1516.0127 | 11.945473 | 42.964996 | 158440.67 | 498.2489 | 0.15844067 | 577.1917 | 0.1470749
1517.0127 | 11.970147 | 42.968353 | 158827.31 | 498.2878 | 0.15882731 | 577.4295 | 0.1474086
1518.0127 | 11.994147 | 42.973042 | 159209.03 | 498.3422 | 0.15920903 | 577.6827 | 0.1477379
1519.0127 | 12.019769 | 42.984692 | 159585.86 | 498.4773 | 0.15958586 | 578.0272 | 0.1480629
1520.0127 | 12.045304 | 42.951118 | 159954.3 | 498.0879 | 0.1599543 | 577.7592 | 0.1483806
1521.0127 | 12.069935 | 42.951847 | 160334.13 | 498.0964 | 0.16033413 | 577.9582 | 0.148708
1522.0127 | 12.094704 | 42.976112 | 160717.13 | 498.3778 | 0.16071713 | 578.4756 | 0.149038
1523.0127 | 12.120321 | 42.97163 | 161104.81 | 498.3258 | 0.16110481 | 578.6085 | 0.149372
1524.0127 | 12.144877 | 42.97747 | 161490.08 | 498.3935 | 0.16149008 | 578.8791 | 0.1497037
1525.0127 | 12.169543 | 42.966148 | 161870.05 | 498.2622 | 0.16187005 | 578.916 | 0.1500308
1526.0127 | 12.194816 | 42.962082 | 162229.91 | 498.2151 | 0.16222991 | 579.0405 | 0.1503405
1527.0127 | 12.219381 | 42.970463 | 162608.36 | 498.3123 | 0.16260836 | 579.342 | 0.1506661
1528.0127 | 12.244471 | 42.979092 | 162992.63 | 498.4123 | 0.16299263 | 579.6499 | 0.1509965
1529.0127 | 12.27029 | 42.976055 | 163377.86 | 498.3771 | 0.16337786 | 579.8009 | 0.1513277
1530.0127 | 12.295559 | 42.981308 | 163765.3 | 498.438 | 0.1637653 | 580.0649 | 0.1516607
1531.0127 | 12.320377 | 42.948246 | 164148.58 | 498.0546 | 0.16414858 | 579.8096 | 0.15199
1532.0127 | 12.345745 | 42.967278 | 164534.13 | 498.2753 | 0.16453413 | 580.2586 | 0.1523211
1533.0127 | 12.37005 | 42.969505 | 164901.84 | 498.3012 | 0.16490184 | 580.4719 | 0.1526368
1534.0127 | 12.394668 | 42.960949 | 165282.06 | 498.2019 | 0.16528206 | 580.5458 | 0.1529632
1535.0127 | 12.420163 | 42.92934 | 165660.11 | 497.8354 | 0.16566011 | 580.3068 | 0.1532875
1536.0127 | 12.445012 | 42.944355 | 166044.78 | 498.0095 | 0.16604478 | 580.7014 | 0.1536175
1537.0127 | 12.469767 | 42.964516 | 166432.25 | 498.2433 | 0.16643225 | 581.1671 | 0.1539497
1538.0127 | 12.495285 | 42.957088 | 166800.81 | 498.1572 | 0.16680081 | 581.2502 | 0.1542657
1539.0127 | 12.520955 | 42.943253 | 167195.05 | 497.9967 | 0.16719505 | 581.2593 | 0.1546035
1540.0127 | 12.54487 | 42.93824 | 167589.86 | 497.9386 | 0.16758986 | 581.388 | 0.1549417
1541.0127 | 12.570458 | 42.938915 | 167980.11 | 497.9464 | 0.16798011 | 581.5915 | 0.1552759
1542.0127 | 12.595164 | 42.935673 | 168359.5 | 497.9088 | 0.1683595 | 581.7365 | 0.1556006
1543.0127 | 12.62037 | 42.967388 | 168725.88 | 498.2766 | 0.16872588 | 582.3488 | 0.1559142
1544.0127 | 12.645582 | 42.928795 | 169101.88 | 497.8291 | 0.16910188 | 582.0129 | 0.1562358
1545.0127 | 12.670108 | 42.937199 | 169503.05 | 497.9265 | 0.16950305 | 582.3266 | 0.1565789
1546.0127 | 12.695689 | 42.937748 | 169898.25 | 497.9329 | 0.16989825 | 582.5308 | 0.1569168
1547.0127 | 12.720412 | 42.897781 | 170281.44 | 497.4694 | 0.17028144 | 582.1792 | 0.1572443
1548.0127 | 12.744699 | 42.911865 | 170650.97 | 497.6327 | 0.17065097 | 582.5542 | 0.15756
1549.0127 | 12.769855 | 42.919693 | 171042.05 | 497.7235 | 0.17104205 | 582.8551 | 0.157894
1550.0127 | 12.795237 | 42.920254 | 171435.95 | 497.73 | 0.17143595 | 583.0588 | 0.1582303
1551.0127 | 12.820272 | 42.908695 | 171818.45 | 497.596 | 0.17181845 | 583.0921 | 0.1585568
1552.0127 | 12.845819 | 42.903347 | 172204.22 | 497.5339 | 0.17220422 | 583.2114 | 0.1588859
1553.0127 | 12.870966 | 42.928146 | 172610.42 | 497.8215 | 0.17261042 | 583.7507 | 0.1592324
1554.0127 | 12.895357 | 42.892365 | 173002.34 | 497.4066 | 0.17300234 | 583.4591 | 0.1595666
1555.0127 | 12.92135 | 42.892178 | 173383.08 | 497.4044 | 0.17338308 | 583.6459 | 0.1598911
1556.0127 | 12.94583 | 42.92812 | 173775.86 | 497.8212 | 0.17377586 | 584.3305 | 0.1602258
1557.0127 | 12.970372 | 42.893032 | 174166.78 | 497.4143 | 0.17416678 | 584.0474 | 0.1605588
1558.0127 | 12.994613 | 42.905228 | 174558.94 | 497.5558 | 0.17455894 | 584.4086 | 0.1608927
1559.0127 | 13.020583 | 42.899879 | 174939.38 | 497.4937 | 0.17493938 | 584.525 | 0.1612166
1560.0127 | 13.04553 | 42.877419 | 175336.91 | 497.2333 | 0.17533691 | 584.4166 | 0.1615548
1561.0127 | 13.069883 | 42.878956 | 175732.45 | 497.2511 | 0.17573245 | 584.6342 | 0.1618913
1562.0127 | 13.095969 | 42.883095 | 176139.2 | 497.2991 | 0.1761392 | 584.893 | 0.1622372
1563.0127 | 13.121312 | 42.86972 | 176529.47 | 497.144 | 0.17652947 | 584.9045 | 0.162569
1564.0127 | 13.145697 | 42.857864 | 176905.19 | 497.0065 | 0.17690519 | 584.9295 | 0.1628883
1565.0127 | 13.170257 | 42.851711 | 177300.36 | 496.9351 | 0.17730036 | 585.0419 | 0.163224
1566.0127 | 13.195639 | 42.847775 | 177686.56 | 496.8895 | 0.17768656 | 585.1801 | 0.163552
1567.0127 | 13.220863 | 42.871441 | 178090.94 | 497.1639 | 0.17809094 | 585.7043 | 0.1638953
1568.0127 | 13.245852 | 42.860096 | 178479.02 | 497.0324 | 0.17847902 | 585.7422 | 0.1642246
1569.0127 | 13.269635 | 42.852589 | 178867.36 | 496.9453 | 0.17886736 | 585.8326 | 0.1645541
1570.0127 | 13.295836 | 42.857635 | 179277.08 | 497.0038 | 0.17927708 | 586.1052 | 0.1649016
1571.0127 | 13.32065 | 42.855576 | 179687.58 | 496.98 | 0.17968758 | 586.2811 | 0.1652496
1572.0127 | 13.345559 | 42.846478 | 180064.58 | 496.8745 | 0.18006458 | 586.3439 | 0.1655692
1573.0127 | 13.370723 | 42.832092 | 180451.08 | 496.7076 | 0.18045108 | 586.3391 | 0.1658966
1574.0127 | 13.395496 | 42.828663 | 180846.92 | 496.6679 | 0.18084692 | 586.4887 | 0.1662319
1575.0127 | 13.420733 | 42.829292 | 181246.05 | 496.6752 | 0.18124605 | 586.6956 | 0.1665699
1576.0127 | 13.445293 | 42.831486 | 181660.73 | 496.7006 | 0.18166073 | 586.9316 | 0.1669208
1577.0127 | 13.470212 | 42.832829 | 182067.72 | 496.7162 | 0.18206772 | 587.1522 | 0.1672652
1578.0127 | 13.49472 | 42.824463 | 182477.64 | 496.6192 | 0.18247764 | 587.241 | 0.1676119
1579.0127 | 13.519621 | 42.817585 | 182872.61 | 496.5394 | 0.18287261 | 587.3428 | 0.1679459
1580.0127 | 13.54476 | 42.816559 | 183267.75 | 496.5275 | 0.18326775 | 587.525 | 0.1682799
1581.0127 | 13.570171 | 42.815086 | 183673.91 | 496.5104 | 0.18367391 | 587.7064 | 0.1686231
1582.0127 | 13.594977 | 42.795761 | 184061.33 | 496.2863 | 0.18406133 | 587.6334 | 0.1689503
1583.0127 | 13.619927 | 42.807755 | 184476.17 | 496.4254 | 0.18447617 | 588.0041 | 0.1693006
1584.0127 | 13.644899 | 42.795624 | 184872.39 | 496.2847 | 0.18487239 | 588.0341 | 0.1696351
1585.0127 | 13.670292 | 42.796982 | 185268.03 | 496.3005 | 0.18526803 | 588.2491 | 0.1699689
1586.0127 | 13.694724 | 42.805946 | 185684.06 | 496.4044 | 0.18568406 | 588.5788 | 0.1703199
1587.0127 | 13.720236 | 42.810936 | 186084.66 | 496.4623 | 0.18608466 | 588.8463 | 0.1706577
1588.0127 | 13.745182 | 42.800285 | 186490.28 | 496.3388 | 0.18649028 | 588.9011 | 0.1709996
1589.0127 | 13.769638 | 42.800167 | 186902.22 | 496.3374 | 0.18690222 | 589.104 | 0.1713467
1590.0127 | 13.79474 | 42.783791 | 187305.83 | 496.1475 | 0.18730583 | 589.0788 | 0.1716867
1591.0127 | 13.820091 | 42.7869 | 187718.11 | 496.1836 | 0.18771811 | 589.3262 | 0.1720339
1592.0127 | 13.846055 | 42.820637 | 188132.97 | 496.5748 | 0.18813297 | 589.9969 | 0.1723831
1593.0127 | 13.869876 | 42.789337 | 188524.97 | 496.2118 | 0.18852497 | 589.7601 | 0.172713
1594.0127 | 13.896023 | 42.775185 | 188917.81 | 496.0477 | 0.18891781 | 589.7599 | 0.1730435
1595.0127 | 13.919488 | 42.756836 | 189331.94 | 495.8349 | 0.18933194 | 589.7123 | 0.1733918
1596.0127 | 13.943787 | 42.768105 | 189755.36 | 495.9656 | 0.18975536 | 590.0777 | 0.1737477
1597.0127 | 13.970467 | 42.789509 | 190168.06 | 496.2138 | 0.19016806 | 590.5778 | 0.1740945
1598.0127 | 13.994555 | 42.770588 | 190566.97 | 495.9944 | 0.19056697 | 590.5145 | 0.1744296
1599.0127 | 14.020313 | 42.778564 | 190980 | 496.0869 | 0.19098 | 590.8296 | 0.1747765
1600.0127 | 14.045212 | 42.757427 | 191379 | 495.8418 | 0.191379 | 590.7355 | 0.1751115
1601.0127 | 14.07017 | 42.767067 | 191799.16 | 495.9536 | 0.19179916 | 591.077 | 0.1754641
1602.0127 | 14.09513 | 42.754303 | 192197.28 | 495.8055 | 0.19219728 | 591.098 | 0.1757981
1603.0127 | 14.119869 | 42.750782 | 192601.39 | 495.7647 | 0.19260139 | 591.2497 | 0.176137
1604.0127 | 14.144885 | 42.768337 | 193018.02 | 495.9683 | 0.19301802 | 591.6991 | 0.1764862
1605.0127 | 14.169988 | 42.750973 | 193433.05 | 495.7669 | 0.19343305 | 591.6646 | 0.1768341
1606.0127 | 14.194963 | 42.761715 | 193841.39 | 495.8915 | 0.19384139 | 592.0158 | 0.1771762
1607.0127 | 14.219691 | 42.737724 | 194257.34 | 495.6133 | 0.19425734 | 591.8898 | 0.1775245
1608.0127 | 14.245555 | 42.763504 | 194671.08 | 495.9122 | 0.19467108 | 592.452 | 0.1778709
1609.0127 | 14.270776 | 42.73864 | 195078.64 | 495.6239 | 0.19507864 | 592.3095 | 0.178212
1610.0127 | 14.295255 | 42.747398 | 195491.39 | 495.7255 | 0.19549139 | 592.6355 | 0.1785573
1611.0127 | 14.320995 | 42.758106 | 195907.3 | 495.8496 | 0.1959073 | 592.9902 | 0.1789051
1612.0127 | 14.345195 | 42.726349 | 196328.47 | 495.4814 | 0.19632847 | 592.7585 | 0.1792573
1613.0127 | 14.370329 | 42.728291 | 196733.42 | 495.5039 | 0.19673342 | 592.9861 | 0.1795957
1614.0127 | 14.394647 | 42.702297 | 197134.86 | 495.2024 | 0.19713486 | 592.8241 | 0.1799311
1615.0127 | 14.420537 | 42.732849 | 197552.06 | 495.5567 | 0.19755206 | 593.455 | 0.1802795
1616.0127 | 14.445129 | 42.725536 | 197953.97 | 495.4719 | 0.19795397 | 593.5526 | 0.1806151
1617.0127 | 14.470255 | 42.712959 | 198352 | 495.3261 | 0.198352 | 593.575 | 0.1809473
1618.0127 | 14.495888 | 42.720764 | 198765.48 | 495.4166 | 0.19876548 | 593.8883 | 0.1812923
1619.0127 | 14.520549 | 42.734879 | 199185.03 | 495.5803 | 0.19918503 | 594.2925 | 0.1816422
1620.0127 | 14.545232 | 42.711269 | 199607.2 | 495.3065 | 0.1996072 | 594.1732 | 0.1819942
1621.0127 | 14.570759 | 42.714859 | 200037.8 | 495.3481 | 0.2000378 | 594.4365 | 0.1823531
1686.0127 | 14.609145 | 42.17881 | 200643.52 | 489.1318 | 0.20064352 | 587.2729 | 0.1828577
1687.0127 | 14.63344 | 42.75893 | 201006.25 | 495.8592 | 0.20100625 | 595.53 | 0.1831597
1688.0127 | 14.658966 | 42.838902 | 201415.56 | 496.7866 | 0.20141556 | 596.8471 | 0.1835005
1689.0127 | 14.683865 | 42.794209 | 201810.61 | 496.2683 | 0.20181061 | 596.4205 | 0.1838293
1690.0127 | 14.709368 | 42.791294 | 202259.58 | 496.2345 | 0.20225958 | 596.6027 | 0.1842028
1691.0127 | 14.734215 | 42.778095 | 202562.81 | 496.0814 | 0.20256281 | 596.5691 | 0.184455
1692.0127 | 14.759151 | 42.743454 | 202975.09 | 495.6797 | 0.20297509 | 596.2904 | 0.1847977
1693.0127 | 14.78445 | 42.720795 | 203382.77 | 495.417 | 0.20338277 | 596.1762 | 0.1851366
1694.0127 | 14.808846 | 42.733322 | 203813.17 | 495.5622 | 0.20381317 | 596.5643 | 0.1854942
1695.0127 | 14.834242 | 42.737801 | 204244.91 | 495.6142 | 0.20424491 | 596.8408 | 0.1858527
1696.0127 | 14.858452 | 42.718678 | 204684.19 | 495.3924 | 0.20468419 | 596.7914 | 0.1862174
1697.0127 | 14.884529 | 42.693817 | 205111.53 | 495.1041 | 0.20511153 | 596.6557 | 0.1865721
1698.0127 | 14.908912 | 42.698269 | 205544.41 | 495.1557 | 0.20554441 | 596.9322 | 0.1869313
1699.0127 | 14.934652 | 42.71476 | 205968.97 | 495.347 | 0.20596897 | 597.3731 | 0.1872834
1700.0127 | 14.960171 | 42.689262 | 206409 | 495.0513 | 0.206409 | 597.2343 | 0.1876482
1701.0127 | 14.984489 | 42.68663 | 206835.03 | 495.0208 | 0.20683503 | 597.4084 | 0.1880013
1702.0127 | 15.00989 | 42.686001 | 207235.88 | 495.0135 | 0.20723588 | 597.598 | 0.1883333
1703.0127 | 15.034216 | 42.659512 | 207656.73 | 494.7063 | 0.20765673 | 597.4354 | 0.1886819
1704.0127 | 15.059562 | 42.676289 | 208075.84 | 494.9008 | 0.20807584 | 597.8777 | 0.1890289
1705.0127 | 15.084676 | 42.658821 | 208495.39 | 494.6983 | 0.20849539 | 597.8406 | 0.1893761
1706.0127 | 15.109576 | 42.674934 | 208933.72 | 494.8851 | 0.20893372 | 598.2833 | 0.1897387
1707.0127 | 15.134838 | 42.641769 | 209370.2 | 494.5005 | 0.2093702 | 598.0342 | 0.1900997
1708.0127 | 15.159719 | 42.661232 | 209795.83 | 494.7262 | 0.20979583 | 598.5177 | 0.1904516
1709.0127 | 15.183442 | 42.624535 | 210225.33 | 494.3007 | 0.21022533 | 598.2152 | 0.1908066
1710.0127 | 15.20882 | 42.639816 | 210652.53 | 494.4779 | 0.21065253 | 598.6409 | 0.1911595
1711.0127 | 15.234005 | 42.645309 | 211069.7 | 494.5416 | 0.2110697 | 598.9243 | 0.191504
1712.0127 | 15.258884 | 42.621376 | 211494.27 | 494.264 | 0.21149427 | 598.798 | 0.1918545
1713.0127 | 15.284401 | 42.623878 | 211936.5 | 494.293 | 0.2119365 | 599.0518 | 0.1922195
1714.0127 | 15.309416 | 42.616642 | 212374.34 | 494.2091 | 0.21237434 | 599.1665 | 0.1925807
1715.0127 | 15.33425 | 42.59687 | 212787.09 | 493.9798 | 0.21278709 | 599.0924 | 0.1929211
1716.0127 | 15.359676 | 42.604168 | 213219.28 | 494.0645 | 0.21321928 | 599.4085 | 0.1932774
1717.0127 | 15.384411 | 42.57571 | 213636.58 | 493.7345 | 0.21363658 | 599.2142 | 0.1936213
1718.0127 | 15.408783 | 42.58894 | 214068.36 | 493.8879 | 0.21406836 | 599.6137 | 0.193977
1719.0127 | 15.43479 | 42.603992 | 214510.44 | 494.0624 | 0.21451044 | 600.044 | 0.1943411
1720.0127 | 15.459644 | 42.598202 | 214949.59 | 493.9953 | 0.21494959 | 600.1794 | 0.1947026
1721.0127 | 15.484449 | 42.584354 | 215361.56 | 493.8347 | 0.21536156 | 600.1877 | 0.1950416
1722.0127 | 15.508819 | 42.553223 | 215797.38 | 493.4737 | 0.21579738 | 599.964 | 0.1954001
1723.0127 | 15.534476 | 42.563892 | 216218.17 | 493.5974 | 0.21621817 | 600.3221 | 0.1957462
1724.0127 | 15.559327 | 42.557713 | 216659.02 | 493.5258 | 0.21665902 | 600.4526 | 0.1961086
1725.0127 | 15.58438 | 42.573421 | 217086.8 | 493.7079 | 0.2170868 | 600.8854 | 0.1964601
1726.0127 | 15.609391 | 42.562798 | 217513.98 | 493.5847 | 0.21751398 | 600.9463 | 0.1968111
1727.0127 | 15.635215 | 42.536015 | 217945.75 | 493.2741 | 0.21794575 | 600.7811 | 0.1971656
1728.0127 | 15.659391 | 42.554916 | 218381.75 | 493.4933 | 0.21838175 | 601.2633 | 0.1975235
1729.0127 | 15.683518 | 42.525875 | 218794.2 | 493.1565 | 0.2187942 | 601.0563 | 0.197862
1730.0127 | 15.70917 | 42.490875 | 219228.36 | 492.7507 | 0.21922836 | 600.7756 | 0.1982182
1731.0127 | 15.734747 | 42.530483 | 219667.2 | 493.21 | 0.2196672 | 601.552 | 0.198578
1732.0127 | 15.759874 | 42.514431 | 220101.03 | 493.0238 | 0.22010103 | 601.5389 | 0.1989337
1733.0127 | 15.784399 | 42.473766 | 220540.16 | 492.5523 | 0.22054016 | 601.1798 | 0.1992935
1734.0127 | 15.809752 | 42.501789 | 220981.19 | 492.8772 | 0.22098119 | 601.7938 | 0.1996548
1735.0127 | 15.834622 | 42.473534 | 221405.58 | 492.5496 | 0.22140558 | 601.6028 | 0.2000023
1736.0127 | 15.860022 | 42.473473 | 221846.27 | 492.5489 | 0.22184627 | 601.819 | 0.2003631
1737.0127 | 15.884766 | 42.463444 | 222282.08 | 492.4326 | 0.22228208 | 601.8915 | 0.2007197
1738.0127 | 15.908882 | 42.435173 | 222713.14 | 492.1047 | 0.22271314 | 601.7029 | 0.2010723
1739.0127 | 15.934563 | 42.460609 | 223158.88 | 492.3997 | 0.22315888 | 602.283 | 0.2014368
1740.0127 | 15.959577 | 42.403339 | 223586.14 | 491.7355 | 0.22358614 | 601.6808 | 0.201786
1741.0127 | 15.984147 | 42.405704 | 224028.23 | 491.763 | 0.22402823 | 601.9318 | 0.2021472
1742.0127 | 16.010624 | 42.419575 | 224451.53 | 491.9238 | 0.22445153 | 602.3369 | 0.202493
1743.0127 | 16.03476 | 42.393181 | 224896.58 | 491.6177 | 0.22489658 | 602.1809 | 0.2028564
1744.0127 | 16.059763 | 42.377831 | 225336.34 | 491.4397 | 0.22533634 | 602.179 | 0.2032154
1745.0127 | 16.084486 | 42.358028 | 225769.58 | 491.2101 | 0.22576958 | 602.1104 | 0.2035689
1746.0127 | 16.109365 | 42.358727 | 226233.41 | 491.2182 | 0.22623341 | 602.3482 | 0.2039472
1747.0127 | 16.134657 | 42.364017 | 226661.44 | 491.2795 | 0.22666144 | 602.6337 | 0.2042962
1748.0127 | 16.159384 | 42.34502 | 227091.41 | 491.0592 | 0.22709141 | 602.5746 | 0.2046467
1749.0127 | 16.18458 | 42.336369 | 227522.08 | 490.9589 | 0.22752208 | 602.6629 | 0.2049976
1750.0127 | 16.209406 | 42.329189 | 227964.05 | 490.8756 | 0.22796405 | 602.7777 | 0.2053576
1751.0127 | 16.234045 | 42.310658 | 228410.2 | 490.6608 | 0.2284102 | 602.7327 | 0.2057208
1752.0127 | 16.259943 | 42.300095 | 228847.53 | 490.5383 | 0.22884753 | 602.7967 | 0.2060768
1753.0127 | 16.284391 | 42.264843 | 229283.63 | 490.1295 | 0.22928363 | 602.5081 | 0.2064316
1754.0127 | 16.310034 | 42.284256 | 229713.7 | 490.3546 | 0.2297137 | 602.9957 | 0.2067814
1755.0127 | 16.333965 | 42.275059 | 230162.03 | 490.2479 | 0.23016203 | 603.0844 | 0.2071459
1756.0127 | 16.358265 | 42.236946 | 230609.59 | 489.8059 | 0.23060959 | 602.7599 | 0.2075096
1757.0127 | 16.383904 | 42.247433 | 231037.33 | 489.9276 | 0.23103733 | 603.1191 | 0.2078572
1758.0127 | 16.409296 | 42.202389 | 231470.69 | 489.4052 | 0.23147069 | 602.6882 | 0.2082091
1759.0127 | 16.434292 | 42.198334 | 231937.63 | 489.3582 | 0.23193763 | 602.8587 | 0.2085882
1760.0127 | 16.459391 | 42.187897 | 232388.69 | 489.2371 | 0.23238869 | 602.9303 | 0.2089543
1761.0127 | 16.484688 | 42.141449 | 232839.13 | 488.6985 | 0.23283913 | 602.4866 | 0.2093197
1762.0127 | 16.509258 | 42.13319 | 233299.73 | 488.6027 | 0.23329973 | 602.5936 | 0.2096933
1763.0127 | 16.533453 | 42.126995 | 233741.05 | 488.5309 | 0.23374105 | 602.7206 | 0.2100511
1764.0127 | 16.558205 | 42.094692 | 234192.28 | 488.1563 | 0.23419228 | 602.4787 | 0.2104167
1765.0127 | 16.584452 | 42.082493 | 234643.48 | 488.0148 | 0.23464348 | 602.5243 | 0.2107822
1766.0127 | 16.608973 | 42.050323 | 235094.27 | 487.6417 | 0.23509427 | 602.2835 | 0.2111473
1767.0127 | 16.633423 | 42.04034 | 235538.8 | 487.526 | 0.2355388 | 602.3573 | 0.2115072
1768.0127 | 16.658648 | 41.998699 | 235992.41 | 487.0431 | 0.23599241 | 601.9816 | 0.2118742
1769.0127 | 16.683563 | 42.013947 | 236450.27 | 487.2199 | 0.23645027 | 602.4232 | 0.2122446
1770.0127 | 16.70986 | 41.98233 | 236912.44 | 486.8533 | 0.23691244 | 602.1948 | 0.2126183
1771.0127 | 16.734097 | 41.950657 | 237359.25 | 486.486 | 0.23735925 | 601.9579 | 0.2129795
1772.0127 | 16.759216 | 41.951115 | 237831.3 | 486.4913 | 0.2378313 | 602.1941 | 0.2133609
1773.0127 | 16.783922 | 41.906166 | 238278.3 | 485.97 | 0.2382783 | 601.7661 | 0.2137219
1774.0127 | 16.809086 | 41.922157 | 238766.8 | 486.1555 | 0.2387668 | 602.2332 | 0.2141164
1775.0127 | 16.833611 | 41.846901 | 239225.75 | 485.2827 | 0.23922575 | 601.3749 | 0.2144868
1776.0127 | 16.859753 | 41.852375 | 239683.8 | 485.3462 | 0.2396838 | 601.6758 | 0.2148563
1777.0127 | 16.884014 | 41.802158 | 240132.13 | 484.7639 | 0.24013213 | 601.1713 | 0.2152179
1778.0127 | 16.909613 | 41.823769 | 240579.38 | 485.0145 | 0.24057938 | 601.699 | 0.2155785
1779.0127 | 16.934244 | 41.777584 | 241039.39 | 484.4789 | 0.24103939 | 601.2574 | 0.2159492
1780.0127 | 16.959541 | 41.728718 | 241510.36 | 483.9122 | 0.24151036 | 600.782 | 0.2163287
1781.0127 | 16.983707 | 41.739113 | 241994.8 | 484.0328 | 0.2419948 | 601.1662 | 0.2167188
1782.0127 | 17.009363 | 41.70586 | 242459.36 | 483.6471 | 0.24245936 | 600.9119 | 0.2170928
1783.0127 | 17.034184 | 41.678177 | 242913.33 | 483.3261 | 0.24291333 | 600.7325 | 0.2174581
1784.0127 | 17.059641 | 41.621994 | 243392.36 | 482.6746 | 0.24339236 | 600.1539 | 0.2178434
1785.0127 | 17.083858 | 41.603851 | 243848.14 | 482.4642 | 0.24384814 | 600.1122 | 0.2182099
1786.0127 | 17.109316 | 41.581886 | 244310.42 | 482.2095 | 0.24431042 | 600.0183 | 0.2185815
1787.0127 | 17.133841 | 41.53688 | 244787.64 | 481.6875 | 0.24478764 | 599.5987 | 0.2189649
1788.0127 | 17.159388 | 41.510986 | 245264.72 | 481.3873 | 0.24526472 | 599.4546 | 0.2193481
1789.0127 | 17.183779 | 41.483044 | 245755.42 | 481.0632 | 0.24575542 | 599.2871 | 0.2197421
1790.0127 | 17.20849 | 41.450062 | 246229.33 | 480.6807 | 0.24622933 | 599.0384 | 0.2201225
1791.0127 | 17.233742 | 41.39827 | 246711.7 | 480.0801 | 0.2467117 | 598.5215 | 0.2205094
1792.0127 | 17.259064 | 41.376064 | 247175.7 | 479.8226 | 0.2471757 | 598.4231 | 0.2208816
1793.0127 | 17.284054 | 41.307892 | 247624.22 | 479.0321 | 0.24762422 | 597.652 | 0.2212411
1794.0127 | 17.309538 | 41.305222 | 248103.88 | 479.0011 | 0.24810388 | 597.8431 | 0.2216255
1795.0127 | 17.333763 | 41.251049 | 248592.75 | 478.3729 | 0.24859275 | 597.2929 | 0.2220171
1796.0127 | 17.359087 | 41.232014 | 249099.42 | 478.1521 | 0.24909942 | 597.2595 | 0.2224228
1797.0127 | 17.384132 | 41.229855 | 249566.81 | 478.1271 | 0.24956681 | 597.4517 | 0.2227969
1798.0127 | 17.409582 | 41.146465 | 250039.91 | 477.16 | 0.25003991 | 596.4691 | 0.2231755
1799.0127 | 17.431198 | 40.926601 | 250476.48 | 474.6104 | 0.25047648 | 593.4891 | 0.2235247
1861.0127 | 17.445906 | 40.668652 | 250739.88 | 471.619 | 0.25073988 | 589.8727 | 0.2237353
1862.0127 | 17.470985 | 41.266697 | 251163.28 | 478.5543 | 0.25116328 | 598.7496 | 0.2240737
1863.0127 | 17.495787 | 41.129745 | 251613.31 | 476.9661 | 0.25161331 | 596.9772 | 0.2244334
1864.0127 | 17.521425 | 41.09322 | 252130.72 | 476.5426 | 0.25213072 | 596.6936 | 0.2248467
1865.0127 | 17.546888 | 41.01672 | 252620.13 | 475.6554 | 0.25262013 | 595.8156 | 0.2252375
1866.0127 | 17.571486 | 40.98576 | 253063.14 | 475.2964 | 0.25306314 | 595.5764 | 0.2255911
1867.0127 | 17.595604 | 40.968742 | 253564.27 | 475.0991 | 0.25356427 | 595.5672 | 0.2259909
1868.0127 | 17.621693 | 40.923512 | 254049.81 | 474.5745 | 0.25404981 | 595.1401 | 0.2263782
1869.0127 | 17.645788 | 40.86898 | 254554.45 | 473.9422 | 0.25455445 | 594.5862 | 0.2267805
1870.0127 | 17.670954 | 40.829876 | 255055.31 | 473.4887 | 0.25505531 | 594.2545 | 0.2271796
1871.0127 | 17.695683 | 40.781059 | 255558.22 | 472.9226 | 0.25555822 | 593.7818 | 0.2275803
1872.0127 | 17.721571 | 40.75058 | 256062.09 | 472.5691 | 0.25606209 | 593.5762 | 0.2279815
1873.0127 | 17.746836 | 40.696751 | 256547.92 | 471.9449 | 0.25654792 | 593.0214 | 0.2283682
1874.0127 | 17.771 | 40.648746 | 257027.09 | 471.3882 | 0.25702709 | 592.5477 | 0.2287495
1875.0127 | 17.796423 | 40.614246 | 257494.66 | 470.9881 | 0.25749466 | 592.265 | 0.2291214
1876.0127 | 17.820955 | 40.558796 | 257983.2 | 470.3451 | 0.2579832 | 591.6862 | 0.2295098
1877.0127 | 17.846436 | 40.514091 | 258476.47 | 469.8266 | 0.25847647 | 591.2658 | 0.2299018
1878.0127 | 17.871775 | 40.501945 | 258981.53 | 469.6858 | 0.25898153 | 591.3257 | 0.2303031
1879.0127 | 17.895908 | 40.431206 | 259483.38 | 468.8655 | 0.25948338 | 590.5282 | 0.2307016
1880.0127 | 17.921755 | 40.375568 | 259982.08 | 468.2202 | 0.25998208 | 589.9491 | 0.2310975
1881.0127 | 17.947144 | 40.322388 | 260468.63 | 467.6035 | 0.26046863 | 589.3996 | 0.2314836
1902.0127 | 17.96838 | 39.896927 | 5714.3057 | 462.6696 | 0.0057143057 | 465.3135 | 0.005698041
1903.0127 | 17.994238 | 40.345039 | 5717.6357 | 467.8662 | 0.0057176357 | 470.5413 | 0.005701352
1904.0127 | 18.018528 | 40.217697 | 5719.7573 | 466.3895 | 0.0057197573 | 469.0571 | 0.005703462
1905.0127 | 18.043406 | 40.149315 | 5724.1333 | 465.5965 | 0.0057241333 | 468.2616 | 0.005707813
1906.0127 | 18.068987 | 40.103798 | 5733.4868 | 465.0686 | 0.0057334868 | 467.7351 | 0.005717113
1907.0127 | 18.093313 | 40.027477 | 5746.1211 | 464.1836 | 0.0057461211 | 466.8508 | 0.005729675
1908.0127 | 18.118296 | 40.016003 | 5750.7681 | 464.0505 | 0.0057507681 | 466.7192 | 0.005734296
1909.0127 | 18.143488 | 39.934048 | 5746.0327 | 463.1001 | 0.0057460327 | 465.7611 | 0.005729587
1910.0127 | 18.168827 | 39.887794 | 5743.522 | 462.5637 | 0.005743522 | 465.2205 | 0.005727091
1911.0127 | 18.193319 | 39.827854 | 5747.7666 | 461.8686 | 0.0057477666 | 464.5233 | 0.005731311
1912.0127 | 18.219011 | 39.779324 | 5751.6919 | 461.3058 | 0.0057516919 | 463.9591 | 0.005735214
1913.0127 | 18.243303 | 39.709553 | 5744.6313 | 460.4967 | 0.0057446313 | 463.1421 | 0.005728194
1914.0127 | 18.268818 | 39.665646 | 5745.231 | 459.9875 | 0.005745231 | 462.6303 | 0.00572879
1915.0127 | 18.293739 | 39.589355 | 5747.0439 | 459.1028 | 0.0057470439 | 461.7413 | 0.005730593
1916.0127 | 18.318167 | 39.545528 | 5746.3965 | 458.5946 | 0.0057463965 | 461.2298 | 0.005729949
1917.0127 | 18.3447 | 39.493896 | 5747.3037 | 457.9958 | 0.0057473037 | 460.6281 | 0.005730851
1918.0127 | 18.368401 | 39.437527 | 5747.4761 | 457.3421 | 0.0057474761 | 459.9707 | 0.005731022
1919.0127 | 18.393682 | 39.379269 | 5748.7427 | 456.6665 | 0.0057487427 | 459.2918 | 0.005732282
1920.0127 | 18.418568 | 39.32687 | 5747.3276 | 456.0589 | 0.0057473276 | 458.68 | 0.005730875
1921.0127 | 18.444252 | 39.284542 | 5747.731 | 455.568 | 0.005747731 | 458.1865 | 0.005731276
1922.0127 | 18.468407 | 39.175674 | 5755.3853 | 454.3055 | 0.0057553853 | 456.9202 | 0.005738886
1923.0127 | 18.493837 | 39.120979 | 5749.2407 | 453.6712 | 0.0057492407 | 456.2795 | 0.005732777
1924.0127 | 18.517918 | 39.091049 | 5752.6416 | 453.3242 | 0.0057526416 | 455.932 | 0.005736158
1925.0127 | 18.544477 | 39.000328 | 5755.4883 | 452.2721 | 0.0057554883 | 454.8751 | 0.005738989
1926.0127 | 18.569414 | 38.93034 | 5752.2617 | 451.4605 | 0.0057522617 | 454.0574 | 0.005735781
1927.0127 | 18.593328 | 38.864101 | 5751.1274 | 450.6923 | 0.0057511274 | 453.2843 | 0.005734653
1928.0127 | 18.618893 | 38.791946 | 5754.561 | 449.8556 | 0.005754561 | 452.4443 | 0.005738067
1929.0127 | 18.643703 | 38.737328 | 5751.3613 | 449.2222 | 0.0057513613 | 451.8058 | 0.005734885
1930.0127 | 18.667969 | 38.647015 | 5755.061 | 448.1749 | 0.005755061 | 450.7541 | 0.005738564
1931.0127 | 18.693422 | 38.604061 | 5754.6997 | 447.6767 | 0.0057546997 | 450.253 | 0.005738205
1932.0127 | 18.718988 | 38.544491 | 5755.8618 | 446.9859 | 0.0057558618 | 449.5587 | 0.00573936
1933.0127 | 18.743601 | 38.435883 | 5752.9097 | 445.7264 | 0.0057529097 | 448.2907 | 0.005736425
1934.0127 | 18.768677 | 38.392757 | 5755.8086 | 445.2263 | 0.0057558086 | 447.789 | 0.005739307
1935.0127 | 18.793905 | 38.337894 | 5755.8115 | 444.5901 | 0.0057558115 | 447.1491 | 0.00573931
1936.0127 | 18.818356 | 38.262856 | 5755.7671 | 443.7199 | 0.0057557671 | 446.2739 | 0.005739266
1937.0127 | 18.842552 | 38.184666 | 5757.0542 | 442.8132 | 0.0057570542 | 445.3625 | 0.005740546
1938.0127 | 18.868647 | 38.11454 | 5755.9658 | 442 | 0.0057559658 | 444.5441 | 0.005739464
1939.0127 | 18.89366 | 38.012726 | 5758.084 | 440.8193 | 0.005758084 | 443.3575 | 0.00574157
1940.0127 | 18.918449 | 37.929455 | 5759.0415 | 439.8536 | 0.0057590415 | 442.3867 | 0.005742522
1941.0127 | 18.944208 | 37.888309 | 5762.0264 | 439.3764 | 0.0057620264 | 441.9081 | 0.005745489
1942.0127 | 18.968136 | 37.801479 | 5765.5171 | 438.3695 | 0.0057655171 | 440.8969 | 0.00574896
1943.0127 | 18.99374 | 37.727165 | 5701.4077 | 437.5077 | 0.0057014077 | 440.0021 | 0.005685216
1944.0127 | 19.01849 | 37.628639 | 5748.9478 | 436.3651 | 0.0057489478 | 438.8738 | 0.005732486
1945.0127 | 19.043715 | 37.57151 | 5730.7349 | 435.7026 | 0.0057307349 | 438.1995 | 0.005714377
1946.0127 | 19.067894 | 37.485046 | 5743.6338 | 434.6999 | 0.0057436338 | 437.1967 | 0.005727202
1947.0127 | 19.092859 | 37.403721 | 5746.2705 | 433.7569 | 0.0057462705 | 436.2493 | 0.005729824
1948.0127 | 19.118208 | 37.31303 | 5749.9033 | 432.7051 | 0.0057499033 | 435.1932 | 0.005733436
1949.0127 | 19.144224 | 37.250206 | 5749.9937 | 431.9766 | 0.0057499937 | 434.4605 | 0.005733526
1950.0127 | 19.168222 | 37.182991 | 5749.3574 | 431.1971 | 0.0057493574 | 433.6762 | 0.005732893
1951.0127 | 19.193249 | 37.076439 | 5749.814 | 429.9615 | 0.005749814 | 432.4337 | 0.005733347
1952.0127 | 19.219234 | 37.020226 | 5748.1914 | 429.3096 | 0.0057481914 | 431.7774 | 0.005731734
1953.0127 | 19.24367 | 36.92239 | 5751.3325 | 428.175 | 0.0057513325 | 430.6376 | 0.005734857
1954.0127 | 19.268835 | 36.848179 | 5751.6772 | 427.3144 | 0.0057516772 | 429.7722 | 0.005735199
1955.0127 | 19.293564 | 36.738403 | 5749.3086 | 426.0414 | 0.0057493086 | 428.4909 | 0.005732844
1956.0127 | 19.319017 | 36.685802 | 5748.0449 | 425.4314 | 0.0057480449 | 427.8768 | 0.005731588
1957.0127 | 19.343704 | 36.559551 | 5749.3667 | 423.9673 | 0.0057493667 | 426.4049 | 0.005732902
1958.0127 | 19.368872 | 36.502563 | 5750.7915 | 423.3065 | 0.0057507915 | 425.7408 | 0.005734319
1959.0127 | 19.393513 | 36.385834 | 5750.7793 | 421.9528 | 0.0057507793 | 424.3794 | 0.005734307
1960.0127 | 19.418158 | 36.312691 | 5751.1211 | 421.1046 | 0.0057511211 | 423.5264 | 0.005734647
1961.0127 | 19.443342 | 36.218849 | 5746.5161 | 420.0163 | 0.0057465161 | 422.43 | 0.005730068
1962.0127 | 19.469145 | 36.132721 | 5747.2949 | 419.0175 | 0.0057472949 | 421.4258 | 0.005730842
1963.0127 | 19.493513 | 36.064308 | 5752.2324 | 418.2242 | 0.0057522324 | 420.6299 | 0.005735751
1964.0127 | 19.518278 | 35.948727 | 5751.5181 | 416.8838 | 0.0057515181 | 419.2816 | 0.005735041
1965.0127 | 19.543423 | 35.850796 | 5750.7788 | 415.7482 | 0.0057507788 | 418.139 | 0.005734306
1966.0127 | 19.56859 | 35.726437 | 5749.8457 | 414.306 | 0.0057498457 | 416.6882 | 0.005733378
1967.0127 | 19.593246 | 35.656219 | 5752.7705 | 413.4917 | 0.0057527705 | 415.8705 | 0.005736287
1968.0127 | 19.618374 | 35.555885 | 5747.5337 | 412.3282 | 0.0057475337 | 414.6981 | 0.00573108
1969.0127 | 19.643286 | 35.482079 | 5749.8345 | 411.4723 | 0.0057498345 | 413.8382 | 0.005733367
1970.0127 | 19.669668 | 35.376526 | 5750.499 | 410.2482 | 0.005750499 | 412.6074 | 0.005734028
1971.0127 | 19.693445 | 35.252396 | 5751.8081 | 408.8087 | 0.0057518081 | 411.1601 | 0.00573533
1972.0127 | 19.718803 | 35.172314 | 5750.9009 | 407.8801 | 0.0057509009 | 410.2257 | 0.005734428
1973.0127 | 19.7437 | 35.084438 | 5750.2832 | 406.861 | 0.0057502832 | 409.2006 | 0.005733813
1974.0127 | 19.768398 | 34.956871 | 5749.5771 | 405.3817 | 0.0057495771 | 407.7124 | 0.005733111
1975.0127 | 19.793327 | 34.846546 | 5752.959 | 404.1023 | 0.005752959 | 406.427 | 0.005736474
1976.0127 | 19.818708 | 34.758064 | 5752.5737 | 403.0762 | 0.0057525737 | 405.3949 | 0.005736091
1977.0127 | 19.84313 | 34.635494 | 5752.4639 | 401.6548 | 0.0057524639 | 403.9653 | 0.005735982
1978.0127 | 19.86878 | 34.536831 | 5752.4756 | 400.5106 | 0.0057524756 | 402.8145 | 0.005735993
1979.0127 | 19.894136 | 34.42495 | 5754.4282 | 399.2132 | 0.0057544282 | 401.5104 | 0.005737935
1980.0127 | 19.918427 | 34.311241 | 5750.7202 | 397.8945 | 0.0057507202 | 400.1827 | 0.005734248
1981.0127 | 19.943159 | 34.203712 | 5750.314 | 396.6476 | 0.005750314 | 398.9284 | 0.005733844
1982.0127 | 19.969053 | 34.100273 | 5752.917 | 395.448 | 0.005752917 | 397.723 | 0.005736432
1983.0127 | 19.993536 | 33.976845 | 5750.7769 | 394.0167 | 0.0057507769 | 396.2826 | 0.005734304
1984.0127 | 20.018661 | 33.857342 | 5750.3076 | 392.6308 | 0.0057503076 | 394.8886 | 0.005733838
1985.0127 | 20.043692 | 33.747932 | 5752.1167 | 391.362 | 0.0057521167 | 393.6132 | 0.005735636
1986.0127 | 20.069092 | 33.631378 | 5755.5581 | 390.0104 | 0.0057555581 | 392.2551 | 0.005739058
1987.0127 | 20.094439 | 33.51873 | 5751.9043 | 388.7041 | 0.0057519043 | 390.9399 | 0.005735425
1988.0127 | 20.118959 | 33.396751 | 5755.1909 | 387.2895 | 0.0057551909 | 389.5185 | 0.005738693
1989.0127 | 20.144434 | 33.272587 | 5753.085 | 385.8496 | 0.005753085 | 388.0695 | 0.005736599
1990.0127 | 20.168678 | 33.151367 | 5749.8604 | 384.4439 | 0.0057498604 | 386.6544 | 0.005733393
1991.0127 | 20.192816 | 33.017456 | 5756.729 | 382.891 | 0.005756729 | 385.0952 | 0.005740222
1992.0127 | 20.218357 | 32.899689 | 5750.0571 | 381.5253 | 0.0057500571 | 383.7191 | 0.005733589
1993.0127 | 20.24375 | 32.78019 | 5751.5708 | 380.1395 | 0.0057515708 | 382.3259 | 0.005735094
1994.0127 | 20.268335 | 32.663692 | 5755.7104 | 378.7885 | 0.0057557104 | 380.9687 | 0.00573921
1995.0127 | 20.293617 | 32.529053 | 5750.8926 | 377.2272 | 0.0057508926 | 379.3966 | 0.005734419
1996.0127 | 20.318439 | 32.413006 | 5755.4595 | 375.8814 | 0.0057554595 | 378.0448 | 0.00573896
1997.0127 | 20.343384 | 32.260567 | 5752.1118 | 374.1136 | 0.0057521118 | 376.2656 | 0.005735632
1998.0127 | 20.368153 | 32.112389 | 5758.772 | 372.3953 | 0.005758772 | 374.5398 | 0.005742254
1999.0127 | 20.393728 | 32.005463 | 5753.7334 | 371.1553 | 0.0057537334 | 373.2908 | 0.005737244
2000.0127 | 20.4196 | 31.867556 | 5751.6958 | 369.556 | 0.0057516958 | 371.6816 | 0.005735218
2001.0127 | 20.444263 | 31.722984 | 5755.3735 | 367.8795 | 0.0057553735 | 369.9968 | 0.005738875
2002.0127 | 20.468645 | 31.590048 | 5755.0986 | 366.3379 | 0.0057550986 | 368.4462 | 0.005738601
2003.0127 | 20.49407 | 31.459272 | 5753.6597 | 364.8213 | 0.0057536597 | 366.9204 | 0.005737171
2004.0127 | 20.51832 | 31.3076 | 5753.5093 | 363.0624 | 0.0057535093 | 365.1513 | 0.005737021
2005.0127 | 20.543745 | 31.146538 | 5753.2407 | 361.1947 | 0.0057532407 | 363.2727 | 0.005736754
2006.0127 | 20.569466 | 31.031847 | 5752.3901 | 359.8646 | 0.0057523901 | 361.9347 | 0.005735908
2007.0127 | 20.593269 | 30.838634 | 5758.0815 | 357.624 | 0.0057580815 | 359.6832 | 0.005741567
2008.0127 | 20.618309 | 30.708078 | 5748.6245 | 356.11 | 0.0057486245 | 358.1571 | 0.005732164
2009.0127 | 20.643423 | 30.550602 | 5751.1899 | 354.2838 | 0.0057511899 | 356.3214 | 0.005734715
2010.0127 | 20.66865 | 30.391991 | 5753.2358 | 352.4445 | 0.0057532358 | 354.4722 | 0.005736749
2011.0127 | 20.693323 | 30.237648 | 5751.5898 | 350.6546 | 0.0057515898 | 352.6714 | 0.005735113
2012.0127 | 20.719086 | 30.101753 | 5753.0786 | 349.0787 | 0.0057530786 | 351.087 | 0.005736593
2013.0127 | 20.743702 | 29.914223 | 5754.5674 | 346.904 | 0.0057545674 | 348.9003 | 0.005738073
2014.0127 | 20.768681 | 29.755089 | 5754.7876 | 345.0586 | 0.0057547876 | 347.0443 | 0.005738292
2015.0127 | 20.793871 | 29.590721 | 5752.2876 | 343.1524 | 0.0057522876 | 345.1263 | 0.005735806
2016.0127 | 20.818962 | 29.411316 | 5754.9707 | 341.0719 | 0.0057549707 | 343.0348 | 0.005738474
2017.0127 | 20.842991 | 29.229692 | 5754.4878 | 338.9657 | 0.0057544878 | 340.9163 | 0.005737994
2018.0127 | 20.868635 | 29.062122 | 5751.9165 | 337.0225 | 0.0057519165 | 338.961 | 0.005735437
2019.0127 | 20.893621 | 28.900928 | 5755.7803 | 335.1532 | 0.0057557803 | 337.0822 | 0.005739279
2020.0127 | 20.919147 | 28.702147 | 5756.1606 | 332.848 | 0.0057561606 | 334.7639 | 0.005739657
2021.0127 | 20.943737 | 28.510788 | 5757.4507 | 330.6289 | 0.0057574507 | 332.5324 | 0.00574094
2022.0127 | 20.968689 | 28.23188 | 5757.1948 | 327.3945 | 0.0057571948 | 329.2793 | 0.005740685
2023.0127 | 20.993587 | 4.1738491 | 5759.2964 | 48.40255 | 0.0057592964 | 48.68132 | 0.005742775
2024.0127 | 21.019972 | 2.8851984 | 5754.1216 | 33.45856 | 0.0057541216 | 33.65108 | 0.00573763
2025.0127 | 21.043055 | 2.1867502 | 5756.2925 | 25.35892 | 0.0057562925 | 25.50489 | 0.005739788
2026.0127 | 21.069145 | 1.2240124 | 5754.981 | 14.19441 | 0.005754981 | 14.2761 | 0.005738484
2027.0127 | 21.094275 | 0.62077475 | 5754.4097 | 7.198891 | 0.0057544097 | 7.240316 | 0.005737916
2028.0127 | 21.119236 | 0.36050388 | 5753.4561 | 4.180628 | 0.0057534561 | 4.204681 | 0.005736968
2029.0127 | 21.14399 | 0.15241265 | 5758.1895 | 1.767472 | 0.0057581895 | 1.777649 | 0.005741674
2030.0127 | 21.168552 | 0.12879896 | 5754.3335 | 1.493633 | 0.0057543335 | 1.502228 | 0.005737841
2031.0127 | 21.193983 | 0.12825298 | 5759.8135 | 1.487301 | 0.0057598135 | 1.495868 | 0.005743289
2032.0127 | 21.21876 | 0.13010584 | 5757.2466 | 1.508788 | 0.0057572466 | 1.517475 | 0.005740737
2033.0127 | 21.244225 | 0.12969303 | 5755.2017 | 1.504001 | 0.0057552017 | 1.512657 | 0.005738704
2034.0127 | 21.269354 | 0.13054892 | 5758.1816 | 1.513927 | 0.0057581816 | 1.522644 | 0.005741667
2035.0127 | 21.293814 | 0.12951025 | 5753.9824 | 1.501882 | 0.0057539824 | 1.510523 | 0.005737491
2036.0127 | 21.318735 | 0.11222701 | 5754.4116 | 1.301454 | 0.0057544116 | 1.308943 | 0.005737918
2037.0127 | 21.34486 | 0.12283547 | 5758.0215 | 1.424477 | 0.0057580215 | 1.432679 | 0.005741507
2038.0127 | 21.368328 | 0.12891771 | 5755.7886 | 1.49501 | 0.0057557886 | 1.503615 | 0.005739287
2039.0127 | 21.394079 | 0.12341499 | 5753.5283 | 1.431197 | 0.0057535283 | 1.439432 | 0.00573704
2040.0127 | 21.418854 | 0.12353606 | 5758.5269 | 1.432601 | 0.0057585269 | 1.440851 | 0.00574201
2041.0127 | 21.444071 | 0.12497915 | 5758.563 | 1.449336 | 0.005758563 | 1.457682 | 0.005742046
2042.0127 | 21.468342 | 0.12411092 | 5758.8794 | 1.439268 | 0.0057588794 | 1.447556 | 0.00574236
2043.0127 | 21.494291 | 0.12365992 | 5759.5518 | 1.434037 | 0.0057595518 | 1.442297 | 0.005743029
2044.0127 | 21.518751 | 0.13092959 | 5758.0923 | 1.518341 | 0.0057580923 | 1.527084 | 0.005741578
2045.0127 | 21.54361 | 0.12985554 | 5756.2021 | 1.505886 | 0.0057562021 | 1.514554 | 0.005739698
2046.0127 | 21.569302 | 0.12491675 | 5759.5254 | 1.448612 | 0.0057595254 | 1.456956 | 0.005743003
2047.0127 | 21.593863 | 0.11692227 | 5758.666 | 1.355903 | 0.005758666 | 1.363712 | 0.005742148
2048.0127 | 21.619152 | 0.12205642 | 5757.7573 | 1.415442 | 0.0057577573 | 1.423592 | 0.005741245
2049.0127 | 21.644543 | 0.12608486 | 5758.4927 | 1.462159 | 0.0057584927 | 1.470578 | 0.005741976
2050.0127 | 21.668425 | 0.12121893 | 5755.3218 | 1.40573 | 0.0057553218 | 1.413821 | 0.005738823
2051.0127 | 21.693953 | 0.13876387 | 5755.7104 | 1.609192 | 0.0057557104 | 1.618454 | 0.00573921
2052.0127 | 21.718966 | 0.121245 | 5759.9937 | 1.406033 | 0.0057599937 | 1.414131 | 0.005743468
2053.0127 | 21.744139 | 0.12807323 | 5759.9756 | 1.485217 | 0.0057599756 | 1.493772 | 0.00574345
2054.0127 | 21.768875 | 0.11321817 | 5761.8535 | 1.312948 | 0.0057618535 | 1.320513 | 0.005745318
|  | 43.096066 |  | 499.7688 |  | 603.1191 |  | max

## 1d
MTS793¦BTW¦ENU¦1¦2¦.¦/¦:¦1¦0¦0¦A
static points
Data Header: |  |  |  | Time: | 1661.3613 | Sec | 3/12/2014 9:21:31 AM |  |  | w | t | A |  |  |  | engineering |  | TRUE |  |  |  | ENGINEERING |  |  | TRUE
Data Acquisition: | Timed | [8 empty] | mm | mm | mm2 |  |  |  | stress | strain | stress | strain | YIELD |  | stress | strain | load | stress | strain | load
Station Name: | 1000 FM w_2 exten.cfg | [8 empty] | 12.478 | 6.024 | 75.167472 | loading rate | ustrain | kN | Mpa | mm/mm |  |  | dynamic | 0.2% offset | 427.5848 | 0.004167 | 32.14027 | 429.3665 | 0.004158 | 36.14027
Test File Name: | Meng coupon.tst |  |  | ENGINEERING |  | TRUE | [6 empty] | 0.1mm/min | 5111 | 31.59 | 420.2642 | 0.005111 | 422.4122 | 0.005097983 |  | 0.5% strain | 431.7577 | 0.005014 | 32.453934 | 433.9226 | 0.005001 | 32.453934
Time | 1000 FM Displ | 1000 FM Force | Ext 1 | stress | strain | stress | strain | E | E |  |  |  |  | 8106 | 31.65 | 421.0624 | 0.008106 | 424.4756 | 0.008073323 |  | upeer yield stress | 431.873 | 0.00248 | 32.462589 | 432.946 | 0.00248 | 32.462589
Sec | mm | kN | microstrain | Mpa | mm/mm | Mpa | mm/mm | [6 empty] | 11120 | 32.04 | 426.2509 | 0.01112 | 430.9908 | 0.01105863 | static | first | 420.3 | 0.005111 | 31.59 | 422.4 | 0.005098 | 31.59
1.0185547 | 0.0030711293 | 0.50296527 | 7.2017317 | 6.691304 | 7.2017317e-06 | 6.691352 | 7.201706e-06 | 929124.4 | 929134.4 |  |  |  |  | 14120 | 31.93 | 424.7875 | 0.01412 | 430.7855 | 0.01402124
2.0185547 | 0.0037863851 | 0.64192486 | 20.735712 | 8.539982 | 2.0735712e-05 | 8.54016 | 2.07355e-05 | 411849 | 411861.8 |  |  |  | 1.5mm/min | 50300 | 34.99 | 465.4968 | 0.0503 | 488.9113 | 0.04907584 | ULTIMATE TENSILE STRESS
3.0185547 | 0.0048547983 | 0.79130411 | 26.18339 | 10.52728 | 2.618339e-05 | 10.52756 | 2.618305e-05 | 402059.5 | 402075.3 |  |  |  |  | 80220 | 35.85 | 476.938 | 0.08022 | 515.198 | 0.07716472 | dynamic |  | 530.4891 | 0.093391 | 37.845764 | 555.3913 | 0.099511 | 37.792812
4.0185547 | 0.007326901 | 0.97849065 | 39.389915 | 13.01756 | 3.9389915e-05 | 13.01807 | 3.938914e-05 | 330479.4 | 330498.9 |  |  |  | max | 104200 | 35.94 | 478.1354 | 0.1042 | 527.9571 | 0.09912109 | static |  | 478.1 | 0.1042 | 35.94 | 528 | 0.099121 | 35.94 |  |  | ENGINEERING |  | TRUE |  | E
5.0185547 | 0.0084623694 | 1.1370686 | 53.878876 | 15.12723 | 5.3878876e-05 | 15.12805 | 5.387742e-05 | 280763.7 | 280786.4 | [18 empty] | LOAD | USTRAIN | STRESS | STRAIN | STRESS | STRSIN | ENGINEERING | TRUE
6.0185547 | 0.010634959 | 1.3176816 | 58.381077 | 17.53005 | 5.8381077e-05 | 17.53108 | 5.837937e-05 | 300269.5 | 300295.8 | [10 empty] | E |  | 202537 |  |  | 202842 |  |  | 15.299606 | 1004.9604 | 203.5415 | 0.0010049604 | 203.7461 | 0.001004456 | 202536.9 | 202842.3
7.0185547 | 0.012776256 | 1.4790614 | 83.123337 | 19.677 | 8.3123337e-05 | 19.67864 | 8.311988e-05 | 236720.6 | 236750.1 | [10 empty] | at strain of 0.001
8.0185547 | 0.014054775 | 1.6602181 | 79.723633 | 22.08706 | 7.9723633e-05 | 22.08882 | 7.972046e-05 | 277045.3 | 277078.5
9.0185547 | 0.015279651 | 1.8043393 | 102.82304 | 24.00441 | 0.00010282304 | 24.00688 | 0.0001028178 | 233453.6 | 233489.6
10.018555 | 0.017188489 | 1.9739434 | 105.9305 | 26.26077 | 0.0001059305 | 26.26355 | 0.0001059249 | 247905.7 | 247945.1
11.018555 | 0.017899275 | 2.1422524 | 124.94624 | 28.49991 | 0.00012494624 | 28.50347 | 0.0001249384 | 228097.3 | 228140.1
12.018555 | 0.019995868 | 2.317153 | 123.1324 | 30.82673 | 0.0001231324 | 30.83053 | 0.0001231248 | 250354.4 | 250400.6
13.018555 | 0.021658838 | 2.4792824 | 145.78197 | 32.98366 | 0.00014578197 | 32.98846 | 0.0001457713 | 226253.3 | 226302.8
14.018555 | 0.023321807 | 2.6393394 | 140.91489 | 35.11301 | 0.00014091489 | 35.11795 | 0.000140905 | 249178.8 | 249231.5
15.018555 | 0.024855137 | 2.8068681 | 170.21634 | 37.34176 | 0.00017021634 | 37.34812 | 0.0001702019 | 219378.2 | 219434.3
16.018555 | 0.026996434 | 2.9627855 | 161.95233 | 39.41604 | 0.00016195233 | 39.42242 | 0.0001619392 | 243380.5 | 243439.6
17.018555 | 0.029182434 | 3.1149752 | 193.09113 | 41.44073 | 0.00019309113 | 41.44873 | 0.0001930725 | 214617.5 | 214679.6
18.018555 | 0.031417608 | 3.2955432 | 185.86647 | 43.84295 | 0.00018586647 | 43.8511 | 0.0001858492 | 235884.1 | 235949.9
19.018555 | 0.032106042 | 3.4524431 | 213.66533 | 45.9303 | 0.00021366533 | 45.94012 | 0.0002136425 | 214963.8 | 215032.7
20.018555 | 0.033053756 | 3.621757 | 207.86618 | 48.18281 | 0.00020786618 | 48.19282 | 0.0002078446 | 231797.2 | 231869.5
21.018555 | 0.035409629 | 3.7832191 | 235.35938 | 50.33085 | 0.00023535938 | 50.3427 | 0.0002353317 | 213846.8 | 213922.3
22.018555 | 0.037398934 | 3.9486639 | 241.08031 | 52.53188 | 0.00024108031 | 52.54455 | 0.0002410513 | 217902 | 217980.8
23.018555 | 0.039419532 | 4.0708928 | 246.90462 | 54.15798 | 0.00024690462 | 54.17135 | 0.0002468741 | 219347.8 | 219429
24.018555 | 0.040644407 | 4.2261405 | 252.98653 | 56.22335 | 0.00025298653 | 56.23757 | 0.0002529545 | 222238.5 | 222322.9
25.018555 | 0.042240322 | 4.3872075 | 268.47406 | 58.36614 | 0.00026847406 | 58.38181 | 0.000268438 | 217399.5 | 217487.1
26.018555 | 0.044171512 | 4.5764122 | 283.4335 | 60.88326 | 0.0002834335 | 60.90052 | 0.0002833933 | 214806.2 | 214897.5
27.018555 | 0.044815242 | 4.7028069 | 281.67221 | 62.56478 | 0.00028167221 | 62.5824 | 0.0002816325 | 222119.1 | 222213
28.018555 | 0.047680736 | 4.9110045 | 308.94412 | 65.33458 | 0.00030894412 | 65.35477 | 0.0003088964 | 211477 | 211575
29.018555 | 0.048230588 | 5.0467572 | 307.66333 | 67.1406 | 0.00030766333 | 67.16125 | 0.000307616 | 218227.5 | 218328.2
30.018555 | 0.050912797 | 5.2174859 | 326.63885 | 69.41192 | 0.00032663885 | 69.43459 | 0.0003265855 | 212503.6 | 212607.7
31.018555 | 0.052727759 | 5.3929272 | 329.21381 | 71.74594 | 0.00032921381 | 71.76956 | 0.0003291596 | 217931.1 | 218038.8
32.018555 | 0.054457784 | 5.5567031 | 330.80746 | 73.92477 | 0.00033080746 | 73.94922 | 0.0003307528 | 223467.7 | 223578.6
33.018555 | 0.055986643 | 5.6779919 | 353.22067 | 75.53836 | 0.00035322067 | 75.56504 | 0.0003531583 | 213856 | 213969.3
34.018555 | 0.056920946 | 5.8472061 | 362.93475 | 77.78954 | 0.00036293475 | 77.81777 | 0.0003628689 | 214334.8 | 214451.5
35.018555 | 0.059062243 | 6.0073924 | 369.89841 | 79.92061 | 0.00036989841 | 79.95017 | 0.00036983 | 216061 | 216180.9
36.018555 | 0.060841441 | 6.1594768 | 379.84216 | 81.9439 | 0.00037984216 | 81.97502 | 0.00037977 | 215731.4 | 215854.4
37.018555 | 0.061905384 | 6.3101978 | 392.23679 | 83.94904 | 0.00039223679 | 83.98197 | 0.0003921599 | 214026.4 | 214152.4
38.018555 | 0.063841045 | 6.468441 | 401.27188 | 86.05427 | 0.00040127188 | 86.0888 | 0.0004011914 | 214453.8 | 214582.9
39.018555 | 0.065593421 | 6.6169682 | 405.04822 | 88.03023 | 0.00040504822 | 88.06589 | 0.0004049662 | 217332.7 | 217464.8
40.018555 | 0.067833066 | 6.754354 | 417.77866 | 89.85797 | 0.00041777866 | 89.89551 | 0.0004176914 | 215085.1 | 215219.9
41.018555 | 0.069093704 | 6.9433007 | 432.15421 | 92.37166 | 0.00043215421 | 92.41158 | 0.0004320609 | 213747 | 213885.6
42.018555 | 0.071235001 | 7.1201544 | 442.21863 | 94.72447 | 0.00044221863 | 94.76636 | 0.0004421209 | 214202.8 | 214344.9
43.018555 | 0.07250458 | 7.2514205 | 454.12146 | 96.4708 | 0.00045412146 | 96.51461 | 0.0004540184 | 212433.9 | 212578.6
44.018555 | 0.074382126 | 7.460022 | 466.97122 | 99.24597 | 0.00046697122 | 99.29232 | 0.0004668622 | 212531.2 | 212680.1
45.018555 | 0.07506609 | 7.5684743 | 474.07629 | 100.6888 | 0.00047407629 | 100.7365 | 0.000473964 | 212389.4 | 212540.5
46.018555 | 0.076831877 | 7.7197056 | 482.23215 | 102.7007 | 0.00048223215 | 102.7503 | 0.0004821159 | 212969.5 | 213123.5
47.018555 | 0.078843534 | 7.8848958 | 498.66095 | 104.8984 | 0.00049866095 | 104.9507 | 0.0004985367 | 210360.1 | 210517.5
48.018555 | 0.081239641 | 8.0447073 | 509.51022 | 107.0245 | 0.00050951022 | 107.079 | 0.0005093805 | 210053.6 | 210214.2
49.018555 | 0.081601739 | 8.2121048 | 516.62256 | 109.2515 | 0.00051662256 | 109.3079 | 0.0005164892 | 211472.5 | 211636.4
50.018555 | 0.084730983 | 8.3920994 | 533.38269 | 111.6461 | 0.00053338269 | 111.7056 | 0.0005332405 | 209317 | 209484.5
51.018555 | 0.08649677 | 8.5287371 | 548.09045 | 113.4638 | 0.00054809045 | 113.526 | 0.0005479403 | 207016.6 | 207186.9
52.018555 | 0.087860227 | 8.6757717 | 554.06116 | 115.42 | 0.00055406116 | 115.4839 | 0.0005539077 | 208316.3 | 208489.4
53.018555 | 0.088664889 | 8.8328896 | 565.05573 | 117.5102 | 0.00056505573 | 117.5766 | 0.0005648961 | 207962.2 | 208138.4
54.018555 | 0.090609491 | 8.9556971 | 573.44232 | 119.144 | 0.00057344232 | 119.2123 | 0.000573278 | 207769.8 | 207948.6
55.018555 | 0.092259049 | 9.1400414 | 582.71106 | 121.5965 | 0.00058271106 | 121.6673 | 0.0005825413 | 208673.7 | 208856.1
56.018555 | 0.094123185 | 9.3199463 | 590.91528 | 123.9899 | 0.00059091528 | 124.0631 | 0.0005907408 | 209826.8 | 210012.8
57.018555 | 0.095048547 | 9.4503403 | 603.42468 | 125.7246 | 0.00060342468 | 125.8005 | 0.0006032427 | 208351.8 | 208540.4
58.018555 | 0.096622109 | 9.6340628 | 614.37201 | 128.1688 | 0.00061437201 | 128.2475 | 0.0006141834 | 208617.5 | 208809.8
59.018555 | 0.097453594 | 9.790329 | 620.39777 | 130.2477 | 0.00062039777 | 130.3285 | 0.0006202054 | 209942.2 | 210137.7
60.018555 | 0.10061413 | 9.9489527 | 631.6192 | 132.358 | 0.0006316192 | 132.4416 | 0.0006314198 | 209553.5 | 209752
61.018555 | 0.10117739 | 10.103116 | 639.62701 | 134.4089 | 0.00063962701 | 134.4949 | 0.0006394225 | 210136.4 | 210338.1
62.018555 | 0.10323375 | 10.237035 | 655.47351 | 136.1905 | 0.00065547351 | 136.2798 | 0.0006552588 | 207774.3 | 207978.6
63.018555 | 0.10533035 | 10.416109 | 665.40186 | 138.5729 | 0.00066540186 | 138.6651 | 0.0006651806 | 208254.4 | 208462.3
64.018555 | 0.10608584 | 10.529364 | 668.03857 | 140.0796 | 0.00066803857 | 140.1732 | 0.0006678155 | 209687.9 | 209898.1
65.018555 | 0.10884851 | 10.69504 | 685.09546 | 142.2837 | 0.00068509546 | 142.3812 | 0.0006848609 | 207684.5 | 207898
66.018555 | 0.11017621 | 10.832568 | 691.46118 | 144.1133 | 0.00069146118 | 144.213 | 0.0006912222 | 208418.6 | 208634.8
67.018555 | 0.11203587 | 10.993899 | 699.83191 | 146.2596 | 0.00069983191 | 146.362 | 0.0006995871 | 208992.5 | 209212
68.018555 | 0.11363178 | 11.130268 | 711.60571 | 148.0739 | 0.00071160571 | 148.1792 | 0.0007113526 | 208084.1 | 208306.3
69.018555 | 0.11591166 | 11.292695 | 721.49725 | 150.2347 | 0.00072149725 | 150.3431 | 0.0007212371 | 208226.4 | 208451.8
70.018555 | 0.11744052 | 11.441207 | 738.16296 | 152.2105 | 0.00073816296 | 152.3229 | 0.0007378907 | 206201.8 | 206430.1
71.018555 | 0.11907667 | 11.569862 | 743.9906 | 153.9221 | 0.0007439906 | 154.0366 | 0.000743714 | 206887.1 | 207118.1
72.018555 | 0.12038648 | 11.743037 | 757.30359 | 156.226 | 0.00075730359 | 156.3443 | 0.000757017 | 206292.4 | 206526.8
73.018555 | 0.1212135 | 11.894723 | 767.32642 | 158.244 | 0.00076732642 | 158.3654 | 0.0007670322 | 206227.7 | 206465.1
74.018555 | 0.12326986 | 12.035792 | 778.39862 | 160.1207 | 0.00077839862 | 160.2453 | 0.0007780958 | 205705.3 | 205945.5
75.018555 | 0.12614876 | 12.185553 | 788.4342 | 162.1131 | 0.0007884342 | 162.2409 | 0.0007881235 | 205613.9 | 205857.2
76.018555 | 0.12673885 | 12.327879 | 795.47223 | 164.0065 | 0.00079547223 | 164.137 | 0.000795156 | 206175.1 | 206421.1
77.018555 | 0.12856275 | 12.495047 | 808.15216 | 166.2305 | 0.00080815216 | 166.3648 | 0.0008078258 | 205692.1 | 205941.5
78.018555 | 0.13047606 | 12.658934 | 821.09601 | 168.4108 | 0.00082109601 | 168.5491 | 0.0008207591 | 205104.9 | 205357.5
79.018555 | 0.13293922 | 12.76685 | 832.52753 | 169.8465 | 0.00083252753 | 169.9879 | 0.0008321812 | 204013 | 204267.9
80.018555 | 0.13414174 | 12.939203 | 844.43073 | 172.1394 | 0.00084443073 | 172.2848 | 0.0008440744 | 203852.6 | 204110.9
81.018555 | 0.13590306 | 13.089548 | 847.32104 | 174.1396 | 0.00084732104 | 174.2871 | 0.0008469623 | 205517.8 | 205779.1
82.018555 | 0.13742298 | 13.216138 | 857.31647 | 175.8237 | 0.00085731647 | 175.9744 | 0.0008569492 | 205086.1 | 205349.9
83.018555 | 0.13855398 | 13.351809 | 870.97308 | 177.6286 | 0.00087097308 | 177.7833 | 0.000870594 | 203942.7 | 204209.2
84.018555 | 0.14017671 | 13.492155 | 878.21759 | 179.4957 | 0.00087821759 | 179.6534 | 0.0008778322 | 204386.4 | 204655.7
85.018555 | 0.14208108 | 13.681957 | 888.35382 | 182.0208 | 0.00088835382 | 182.1825 | 0.0008879595 | 204896.7 | 205169.8
86.018555 | 0.14387369 | 13.802664 | 899.04523 | 183.6266 | 0.00089904523 | 183.7917 | 0.0008986413 | 204246.3 | 204521.8
87.018555 | 0.14609545 | 13.971308 | 912.22015 | 185.8702 | 0.00091222015 | 186.0398 | 0.0009118043 | 203755.9 | 204034.8
88.018555 | 0.14811158 | 14.098726 | 923.05963 | 187.5654 | 0.00092305963 | 187.7385 | 0.0009226339 | 203199.6 | 203481
89.018555 | 0.1489386 | 14.240052 | 936.16333 | 189.4455 | 0.00093616333 | 189.6229 | 0.0009357254 | 202363.8 | 202648
90.018555 | 0.14960468 | 14.39872 | 939.01569 | 191.5564 | 0.00093901569 | 191.7363 | 0.0009385751 | 203997 | 204284.4
91.018555 | 0.15174598 | 14.528004 | 954.73206 | 193.2764 | 0.00095473206 | 193.4609 | 0.0009542766 | 202440.4 | 202730.4
92.018555 | 0.15365481 | 14.700775 | 963.54425 | 195.5749 | 0.00096354425 | 195.7633 | 0.0009630803 | 202974.4 | 203267.9
93.018555 | 0.15518814 | 14.844584 | 977.90045 | 197.488 | 0.00097790045 | 197.6812 | 0.0009774226 | 201951.1 | 202247.4
94.018555 | 0.15765131 | 15.00878 | 979.96881 | 199.6725 | 0.00097996881 | 199.8681 | 0.000979489 | 203753.9 | 204053.5
95.018555 | 0.15871972 | 15.14147 | 989.72815 | 201.4377 | 0.00098972815 | 201.6371 | 0.0009892387 | 203528.3 | 203830.6
96.018555 | 0.16002953 | 15.299606 | 1004.9604 | 203.5415 | 0.0010049604 | 203.7461 | 0.001004456 | 202536.9 | 202842.3
97.018555 | 0.16206354 | 15.433713 | 1016.6793 | 205.3256 | 0.0010166793 | 205.5344 | 0.001016163 | 201957.1 | 202265.2
98.018555 | 0.16286373 | 15.588149 | 1027.5049 | 207.3802 | 0.0010275049 | 207.5933 | 0.001026977 | 201828.9 | 202140.1
99.018555 | 0.1658231 | 15.751917 | 1034.6373 | 209.5589 | 0.0010346373 | 209.7758 | 0.001034102 | 202543.4 | 202857.8
100.01855 | 0.16665012 | 15.859958 | 1042.6864 | 210.9963 | 0.0010426864 | 211.2163 | 0.001042143 | 202358.3 | 202674.9
101.01855 | 0.16902387 | 16.018021 | 1060.4658 | 213.0991 | 0.0010604658 | 213.3251 | 0.001059904 | 200948.6 | 201268.3
102.01855 | 0.16980618 | 16.198841 | 1067.329 | 215.5047 | 0.001067329 | 215.7347 | 0.00106676 | 201910.3 | 202233.6
103.01855 | 0.17159879 | 16.318583 | 1078.4802 | 217.0977 | 0.0010784802 | 217.3318 | 0.001077899 | 201299.7 | 201625.4
104.01855 | 0.17335117 | 16.449612 | 1084.615 | 218.8409 | 0.001084615 | 219.0782 | 0.001084027 | 201768.3 | 202096.6
105.01855 | 0.17509013 | 16.615223 | 1097.063 | 221.0441 | 0.001097063 | 221.2866 | 0.001096462 | 201487.2 | 201818.8
106.01855 | 0.17713308 | 16.758228 | 1105.0789 | 222.9466 | 0.0011050789 | 223.193 | 0.001104469 | 201747.2 | 202081.8
107.01855 | 0.17901063 | 16.893093 | 1112.4535 | 224.7408 | 0.0011124535 | 224.9908 | 0.001111835 | 202022.7 | 202359.9
108.01855 | 0.18047243 | 17.041788 | 1127.2073 | 226.719 | 0.0011272073 | 226.9746 | 0.001126572 | 201133.4 | 201473.6
109.01855 | 0.18174648 | 17.213524 | 1135.8191 | 229.0037 | 0.0011358191 | 229.2638 | 0.001135175 | 201619.9 | 201963.5
110.01855 | 0.18302947 | 17.325722 | 1141.6217 | 230.4964 | 0.0011416217 | 230.7595 | 0.001140971 | 201902.6 | 202248.5
111.01855 | 0.18529147 | 17.478544 | 1152.5464 | 232.5295 | 0.0011525464 | 232.7975 | 0.001151883 | 201752.8 | 202101.7
112.01855 | 0.18702596 | 17.633415 | 1163.9792 | 234.5898 | 0.0011639792 | 234.8629 | 0.001163302 | 201541.3 | 201893.3
113.01855 | 0.18891245 | 17.769974 | 1180.9686 | 236.4066 | 0.0011809686 | 236.6858 | 0.001180272 | 200180.2 | 200535
114.01855 | 0.19063354 | 17.922718 | 1181.3513 | 238.4386 | 0.0011813513 | 238.7203 | 0.001180654 | 201835.5 | 202193.3
115.01855 | 0.19197017 | 18.04961 | 1197.2009 | 240.1268 | 0.0011972009 | 240.4143 | 0.001196485 | 200573.5 | 200933.8
116.01855 | 0.19345433 | 18.223989 | 1207.4486 | 242.4467 | 0.0012074486 | 242.7394 | 0.00120672
117.01855 | 0.19557774 | 18.353876 | 1219.715 | 244.1747 | 0.001219715 | 244.4725 | 0.001218972
118.01855 | 0.19708872 | 18.500753 | 1232.3947 | 246.1287 | 0.0012323947 | 246.432 | 0.001231636
119.01855 | 0.19877851 | 18.629808 | 1242.4843 | 247.8456 | 0.0012424843 | 248.1535 | 0.001241713
120.01855 | 0.20066947 | 18.783293 | 1253.4937 | 249.8875 | 0.0012534937 | 250.2007 | 0.001252709
121.01855 | 0.20134896 | 18.920433 | 1262.9885 | 251.712 | 0.0012629885 | 252.0299 | 0.001262192
122.01855 | 0.20384341 | 19.066265 | 1272.8119 | 253.6521 | 0.0012728119 | 253.9749 | 0.001272003
123.01855 | 0.20549297 | 19.200493 | 1279.63 | 255.4378 | 0.00127963 | 255.7647 | 0.001278812
124.01855 | 0.20657927 | 19.326668 | 1289.5624 | 257.1164 | 0.0012895624 | 257.448 | 0.001288732
125.01855 | 0.20919889 | 19.496977 | 1297.1875 | 259.3821 | 0.0012971875 | 259.7186 | 0.001296347
126.01855 | 0.21056682 | 19.630371 | 1306.8081 | 261.1568 | 0.0013068081 | 261.4981 | 0.001305955
127.01855 | 0.21278411 | 19.753162 | 1321.3009 | 262.7903 | 0.0013213009 | 263.1376 | 0.001320429
128.01855 | 0.21504611 | 19.910583 | 1333.3505 | 264.8846 | 0.0013333505 | 265.2378 | 0.001332462
129.01855 | 0.21539479 | 20.049133 | 1342.6334 | 266.7279 | 0.0013426334 | 267.086 | 0.001341733
130.01855 | 0.21736622 | 20.183117 | 1352.5803 | 268.5103 | 0.0013525803 | 268.8735 | 0.001351666
131.01855 | 0.21897554 | 20.322901 | 1360.5355 | 270.37 | 0.0013605355 | 270.7378 | 0.001359611
132.01855 | 0.22079051 | 20.451992 | 1370.4362 | 272.0874 | 0.0013704362 | 272.4603 | 0.001369498
133.01855 | 0.22265464 | 20.580751 | 1372.8756 | 273.8004 | 0.0013728756 | 274.1762 | 0.001371934
134.01855 | 0.22362918 | 20.667664 | 1386.7133 | 274.9566 | 0.0013867133 | 275.3379 | 0.001385753
135.01855 | 0.2242282 | 20.802794 | 1392.8103 | 276.7543 | 0.0013928103 | 277.1398 | 0.001391841
136.01855 | 0.22678971 | 20.946707 | 1408.6604 | 278.6689 | 0.0014086604 | 279.0615 | 0.001407669
137.01855 | 0.2280727 | 21.091557 | 1421.8428 | 280.596 | 0.0014218428 | 280.9949 | 0.001420833
138.01855 | 0.2300173 | 21.251503 | 1432.9679 | 282.7238 | 0.0014329679 | 283.129 | 0.001431942
139.01855 | 0.23193955 | 21.388401 | 1438.3796 | 284.5451 | 0.0014383796 | 284.9544 | 0.001437346
140.01855 | 0.23337007 | 21.52334 | 1446.5052 | 286.3403 | 0.0014465052 | 286.7545 | 0.00144546
141.01855 | 0.23487657 | 21.652506 | 1458.9941 | 288.0587 | 0.0014589941 | 288.4789 | 0.001457931
142.01855 | 0.2372995 | 21.818186 | 1468.5592 | 290.2628 | 0.0014685592 | 290.6891 | 0.001467482
143.01855 | 0.23817569 | 21.936771 | 1478.8341 | 291.8404 | 0.0014788341 | 292.272 | 0.001477742
144.01855 | 0.24000853 | 22.096313 | 1493.51 | 293.9629 | 0.00149351 | 294.402 | 0.001492396
145.01855 | 0.24028122 | 22.20336 | 1497.1957 | 295.3871 | 0.0014971957 | 295.8293 | 0.001496076
146.01855 | 0.24330318 | 22.353842 | 1509.2572 | 297.389 | 0.0015092572 | 297.8379 | 0.001508119
147.01855 | 0.24480522 | 22.487431 | 1517.5219 | 299.1663 | 0.0015175219 | 299.6203 | 0.001516372
148.01855 | 0.24683475 | 22.635122 | 1529.7198 | 301.1311 | 0.0015297198 | 301.5918 | 0.001528551
149.01855 | 0.24865419 | 22.763752 | 1535.0604 | 302.8424 | 0.0015350604 | 303.3072 | 0.001533883
150.01855 | 0.25068372 | 22.906548 | 1552.2961 | 304.7421 | 0.0015522961 | 305.2151 | 0.001551093
151.01855 | 0.2508983 | 23.05563 | 1557.6729 | 306.7254 | 0.0015576729 | 307.2032 | 0.001556461
152.01855 | 0.25347769 | 23.192526 | 1573.0436 | 308.5466 | 0.0015730436 | 309.032 | 0.001571808
153.01855 | 0.25515854 | 23.350695 | 1585.3459 | 310.6509 | 0.0015853459 | 311.1434 | 0.001584091
154.01855 | 0.25679916 | 23.477198 | 1588.1606 | 312.3338 | 0.0015881606 | 312.8299 | 0.001586901
155.01855 | 0.25815815 | 23.577137 | 1601.7344 | 313.6634 | 0.0016017344 | 314.1658 | 0.001600453
156.01855 | 0.2611354 | 23.723289 | 1609.4976 | 315.6078 | 0.0016094976 | 316.1157 | 0.001608204
157.01855 | 0.26251227 | 23.854696 | 1619.6069 | 317.356 | 0.0016196069 | 317.87 | 0.001618297
158.01855 | 0.26352257 | 24.00466 | 1630.1338 | 319.351 | 0.0016301338 | 319.8716 | 0.001628807
159.01855 | 0.26507825 | 24.131618 | 1641.1711 | 321.0401 | 0.0016411711 | 321.5669 | 0.001639826
160.01855 | 0.2670899 | 24.231947 | 1652.0371 | 322.3748 | 0.0016520371 | 322.9074 | 0.001650674
161.01855 | 0.26934296 | 24.367638 | 1654.9459 | 324.18 | 0.0016549459 | 324.7165 | 0.001653578
162.01855 | 0.26984364 | 24.488247 | 1658.2864 | 325.7845 | 0.0016582864 | 326.3248 | 0.001656913
163.01855 | 0.27279854 | 24.599325 | 1674.3317 | 327.2623 | 0.0016743317 | 327.8102 | 0.001672932
164.01855 | 0.27421564 | 24.735065 | 1685.1902 | 329.0681 | 0.0016851902 | 329.6227 | 0.001683772
165.01855 | 0.27505606 | 24.879618 | 1696.3738 | 330.9912 | 0.0016963738 | 331.5527 | 0.001694937
166.01855 | 0.27771592 | 25.015949 | 1702.6127 | 332.8049 | 0.0017026127 | 333.3716 | 0.001701165
167.01855 | 0.27887821 | 25.125542 | 1715.1643 | 334.2629 | 0.0017151643 | 334.8363 | 0.001713695
168.01855 | 0.28032213 | 25.25251 | 1724.7789 | 335.9521 | 0.0017247789 | 336.5315 | 0.001723293
169.01855 | 0.28224438 | 25.393438 | 1737.5691 | 337.8269 | 0.0017375691 | 338.4139 | 0.001736061
170.01855 | 0.28388053 | 25.527426 | 1743.2031 | 339.6095 | 0.0017432031 | 340.2015 | 0.001741685
171.01855 | 0.28505623 | 25.641008 | 1753.7393 | 341.1205 | 0.0017537393 | 341.7188 | 0.001752203
172.01855 | 0.28753728 | 25.799692 | 1774.5901 | 343.2316 | 0.0017745901 | 343.8407 | 0.001773017
173.01855 | 0.28858781 | 25.901655 | 1782.6987 | 344.5881 | 0.0017826987 | 345.2024 | 0.001781112
174.01855 | 0.2910018 | 26.006819 | 1787.2601 | 345.9872 | 0.0017872601 | 346.6056 | 0.001785665
175.01855 | 0.2925083 | 26.152239 | 1798.6746 | 347.9218 | 0.0017986746 | 348.5476 | 0.001797059
176.01855 | 0.29348731 | 26.277086 | 1812.1128 | 349.5827 | 0.0018121128 | 350.2162 | 0.001810473
177.01855 | 0.29480606 | 26.389713 | 1819.3257 | 351.0811 | 0.0018193257 | 351.7198 | 0.001817673
178.01855 | 0.29660314 | 26.522625 | 1822.5328 | 352.8493 | 0.0018225328 | 353.4924 | 0.001820874
179.01855 | 0.29880702 | 26.650412 | 1840.2821 | 354.5494 | 0.0018402821 | 355.2018 | 0.001838591
180.01855 | 0.29996037 | 26.785177 | 1844.4524 | 356.3422 | 0.0018444524 | 356.9995 | 0.001842753
181.01855 | 0.30141324 | 26.874895 | 1854.4984 | 357.5358 | 0.0018544984 | 358.1989 | 0.001852781
182.01855 | 0.30290633 | 27.015459 | 1865.4471 | 359.4058 | 0.0018654471 | 360.0763 | 0.001863709
183.01855 | 0.30532926 | 27.107264 | 1876.7031 | 360.6272 | 0.0018767031 | 361.304 | 0.001874944
184.01855 | 0.30649155 | 27.253866 | 1889.5627 | 362.5775 | 0.0018895627 | 363.2627 | 0.00188778
185.01855 | 0.30850321 | 27.390162 | 1898.4462 | 364.3908 | 0.0018984462 | 365.0826 | 0.001896646
186.01855 | 0.30949563 | 27.499807 | 1907.3054 | 365.8495 | 0.0019073054 | 366.5473 | 0.001905489
187.01855 | 0.31201243 | 27.631657 | 1914.5668 | 367.6036 | 0.0019145668 | 368.3074 | 0.001912736
188.01855 | 0.31303614 | 27.749784 | 1924.8092 | 369.1751 | 0.0019248092 | 369.8857 | 0.001922959
189.01855 | 0.31520426 | 27.856186 | 1937.0652 | 370.5906 | 0.0019370652 | 371.3085 | 0.001935192
190.01855 | 0.31672865 | 27.977629 | 1944.7938 | 372.2063 | 0.0019447938 | 372.9301 | 0.001942905
191.01855 | 0.31897277 | 28.062117 | 1954.1869 | 373.3303 | 0.0019541869 | 374.0598 | 0.00195228
192.01855 | 0.31991601 | 28.183613 | 1959.6636 | 374.9466 | 0.0019596636 | 375.6814 | 0.001957746
193.01855 | 0.32177567 | 28.297592 | 1974.3119 | 376.463 | 0.0019743119 | 377.2062 | 0.001972366
194.01855 | 0.32354146 | 28.408092 | 1983.9574 | 377.933 | 0.0019839574 | 378.6828 | 0.001981992
195.01855 | 0.32543689 | 28.525656 | 1993.296 | 379.4971 | 0.001993296 | 380.2535 | 0.001991312
196.01855 | 0.32685846 | 28.631937 | 2003.2478 | 380.911 | 0.0020032478 | 381.6741 | 0.002001244
197.01855 | 0.32892376 | 28.735176 | 2012.2028 | 382.2845 | 0.0020122028 | 383.0537 | 0.002010181
198.01855 | 0.3303811 | 28.859318 | 2020.6012 | 383.936 | 0.0020206012 | 384.7118 | 0.002018563
199.01855 | 0.33202618 | 28.952044 | 2028.6334 | 385.1696 | 0.0020286334 | 385.951 | 0.002026579
200.01855 | 0.33458769 | 29.058147 | 2037.4728 | 386.5812 | 0.0020374728 | 387.3688 | 0.0020354
201.01855 | 0.33614784 | 29.136333 | 2048.8508 | 387.6213 | 0.0020488508 | 388.4155 | 0.002046755
202.01855 | 0.33727884 | 29.249762 | 2054.3049 | 389.1304 | 0.0020543049 | 389.9298 | 0.002052198
203.01855 | 0.33906251 | 29.368757 | 2071.2273 | 390.7134 | 0.0020712273 | 391.5227 | 0.002069085
204.01855 | 0.34068972 | 29.477976 | 2074.7847 | 392.1665 | 0.0020747847 | 392.9801 | 0.002072635
205.01855 | 0.34252703 | 29.568537 | 2085.6394 | 393.3713 | 0.0020856394 | 394.1917 | 0.002083467
206.01855 | 0.34368485 | 29.671293 | 2091.0305 | 394.7383 | 0.0020910305 | 395.5637 | 0.002088847
207.01855 | 0.34583956 | 29.780264 | 2110.1699 | 396.188 | 0.0021101699 | 397.024 | 0.002107947
208.01855 | 0.3465414 | 29.86994 | 2116.6267 | 397.381 | 0.0021166267 | 398.2221 | 0.00211439
209.01855 | 0.34938455 | 29.951241 | 2130.4631 | 398.4626 | 0.0021304631 | 399.3115 | 0.002128197
210.01855 | 0.35150349 | 30.037224 | 2128.4888 | 399.6065 | 0.0021284888 | 400.4571 | 0.002126227
211.01855 | 0.35199076 | 30.161249 | 2136.8694 | 401.2565 | 0.0021368694 | 402.114 | 0.00213459
212.01855 | 0.35263002 | 30.213978 | 2150.6887 | 401.958 | 0.0021506887 | 402.8225 | 0.002148379
213.01855 | 0.35499036 | 30.334822 | 2165.9946 | 403.5657 | 0.0021659946 | 404.4398 | 0.002163652
214.01855 | 0.35622418 | 30.407574 | 2170.5977 | 404.5336 | 0.0021705977 | 405.4116 | 0.002168245
215.01855 | 0.35854429 | 30.488945 | 2184.4241 | 405.6161 | 0.0021844241 | 406.5021 | 0.002182042
216.01855 | 0.3605783 | 30.559078 | 2187.8413 | 406.5491 | 0.0021878413 | 407.4386 | 0.002185451
217.01855 | 0.36075711 | 30.654467 | 2198.429 | 407.8182 | 0.002198429 | 408.7147 | 0.002196016
218.01855 | 0.36311299 | 30.762758 | 2207.1199 | 409.2588 | 0.0022071199 | 410.1621 | 0.002204688
219.01855 | 0.36518723 | 30.816383 | 2213.3948 | 409.9722 | 0.0022133948 | 410.8797 | 0.002210949
220.01855 | 0.36627799 | 30.901699 | 2214.7815 | 411.1073 | 0.0022147815 | 412.0178 | 0.002212332
221.01855 | 0.36769062 | 30.993263 | 2237.9387 | 412.3254 | 0.0022379387 | 413.2482 | 0.002235438
222.01855 | 0.36959946 | 31.041573 | 2246.3254 | 412.9681 | 0.0022463254 | 413.8958 | 0.002243806
223.01855 | 0.3717944 | 31.147793 | 2254.9675 | 414.3812 | 0.0022549675 | 415.3156 | 0.002252429
224.01855 | 0.37367195 | 31.186424 | 2258.2622 | 414.8952 | 0.0022582622 | 415.8321 | 0.002255716
225.01855 | 0.37427545 | 31.288097 | 2266.3237 | 416.2478 | 0.0022663237 | 417.1911 | 0.002263759
226.01855 | 0.37711859 | 31.34885 | 2283.7703 | 417.056 | 0.0022837703 | 418.0085 | 0.002281166
227.01855 | 0.3786698 | 31.408506 | 2287.3621 | 417.8497 | 0.0022873621 | 418.8054 | 0.00228475
228.01855 | 0.3807351 | 31.485344 | 2297.2007 | 418.8719 | 0.0022972007 | 419.8341 | 0.002294566
229.01855 | 0.38167834 | 31.550243 | 2304.4138 | 419.7353 | 0.0023044138 | 420.7025 | 0.002301763
230.01855 | 0.38276464 | 31.612362 | 2309.1184 | 420.5617 | 0.0023091184 | 421.5328 | 0.002306456
231.01855 | 0.3849104 | 31.661112 | 2324.814 | 421.2103 | 0.002324814 | 422.1895 | 0.002322116
232.01855 | 0.38689971 | 31.731218 | 2326.5432 | 422.1429 | 0.0023265432 | 423.1251 | 0.002323841
233.01855 | 0.38800389 | 31.786051 | 2342.2729 | 422.8724 | 0.0023422729 | 423.8629 | 0.002339534
234.01855 | 0.39007366 | 31.815138 | 2346.7485 | 423.2594 | 0.0023467485 | 424.2527 | 0.002343999
235.01855 | 0.39221495 | 31.878729 | 2356.5022 | 424.1054 | 0.0023565022 | 425.1048 | 0.00235373
236.01855 | 0.3933236 | 31.921904 | 2360.1079 | 424.6798 | 0.0023601079 | 425.6821 | 0.002357327
237.01855 | 0.39514303 | 31.972605 | 2373.6296 | 425.3543 | 0.0023736296 | 426.3639 | 0.002370817
238.01855 | 0.39698035 | 32.000618 | 2378.5171 | 425.727 | 0.0023785171 | 426.7396 | 0.002375693
239.01855 | 0.39824992 | 32.073151 | 2393.9707 | 426.6919 | 0.0023939707 | 427.7134 | 0.00239111
240.01855 | 0.40110648 | 32.133839 | 2399.9121 | 427.4993 | 0.0023999121 | 428.5252 | 0.002397037
241.01855 | 0.4017368 | 32.12793 | 2410.6533 | 427.4207 | 0.0024106533 | 428.451 | 0.002407752
242.01855 | 0.40352046 | 32.176216 | 2415.5874 | 428.0631 | 0.0024155874 | 429.0971 | 0.002412675
243.01855 | 0.40582269 | 32.21067 | 2423.1184 | 428.5214 | 0.0024231184 | 429.5598 | 0.002420187
244.01855 | 0.40590316 | 32.2463 | 2435.6843 | 428.9954 | 0.0024356843 | 430.0403 | 0.002432723
245.01855 | 0.40787458 | 32.293934 | 2442.157 | 429.6291 | 0.002442157 | 430.6784 | 0.00243918
246.01855 | 0.41017681 | 32.320885 | 2447.0527 | 429.9877 | 0.0024470527 | 431.0399 | 0.002444064
247.01855 | 0.41095465 | 32.360409 | 2457.4575 | 430.5135 | 0.0024574575 | 431.5715 | 0.002454443
248.01855 | 0.41282326 | 32.361027 | 2460.2751 | 430.5217 | 0.0024602751 | 431.5809 | 0.002457254
249.01855 | 0.41519254 | 32.380424 | 2467.4331 | 430.7798 | 0.0024674331 | 431.8427 | 0.002464394
250.01855 | 0.41711926 | 32.430889 | 2468.6487 | 431.4512 | 0.0024686487 | 432.5163 | 0.002465607
251.01855 | 0.41838884 | 32.431282 | 2479.9346 | 431.4564 | 0.0024799346 | 432.5264 | 0.002476865
252.01855 | 0.41984171 | 32.462589 | 2484.6206 | 431.8729 | 0.0024846206 | 432.9459 | 0.002481539
253.01855 | 0.42118281 | 32.401077 | 2494.5667 | 431.0545 | 0.0024945667 | 432.1298 | 0.00249146
254.01855 | 0.4234314 | 32.360851 | 2510.8704 | 430.5194 | 0.0025108704 | 431.6004 | 0.002507723
255.01855 | 0.425376 | 32.335239 | 2517.3184 | 430.1787 | 0.0025173184 | 431.2616 | 0.002514155
256.01855 | 0.4273966 | 32.309593 | 2533.7595 | 429.8375 | 0.0025337595 | 430.9266 | 0.002530555
257.01855 | 0.42870641 | 32.259842 | 2536.8843 | 429.1756 | 0.0025368843 | 430.2644 | 0.002533672
258.01855 | 0.42995363 | 32.252769 | 2547.7 | 429.0815 | 0.0025477 | 430.1747 | 0.00254446
259.01855 | 0.43108016 | 32.236458 | 2566.4324 | 428.8645 | 0.0025664324 | 429.9652 | 0.002563145
260.01855 | 0.43401271 | 32.246613 | 2582.542 | 428.9996 | 0.002582542 | 430.1075 | 0.002579213
261.01855 | 0.43605119 | 32.189625 | 2602.7732 | 428.2414 | 0.0026027732 | 429.3561 | 0.002599392
262.01855 | 0.43807626 | 32.173061 | 2621.8772 | 428.0211 | 0.0026218772 | 429.1433 | 0.002618446
263.01855 | 0.43895692 | 32.157188 | 2639.3416 | 427.8099 | 0.0026393416 | 428.9391 | 0.002635865
264.01855 | 0.44074059 | 32.144638 | 2655.29 | 427.643 | 0.00265529 | 428.7785 | 0.002651771
265.01855 | 0.44195652 | 32.160301 | 2679.5562 | 427.8513 | 0.0026795562 | 428.9978 | 0.002675973
266.01855 | 0.44351667 | 32.143654 | 2695.7942 | 427.6299 | 0.0026957942 | 428.7827 | 0.002692167
267.01855 | 0.44520199 | 32.139042 | 2713.6187 | 427.5685 | 0.0027136187 | 428.7288 | 0.002709943
268.01855 | 0.44721365 | 32.127548 | 2732.5447 | 427.4156 | 0.0027325447 | 428.5835 | 0.002728818
269.01855 | 0.44882745 | 32.13229 | 2744.2285 | 427.4787 | 0.0027442285 | 428.6518 | 0.00274047
270.01855 | 0.45023561 | 32.123917 | 2765.613 | 427.3673 | 0.002765613 | 428.5492 | 0.002761796
271.01855 | 0.45303851 | 32.136036 | 2793.6023 | 427.5285 | 0.0027936023 | 428.7229 | 0.002789707
272.01855 | 0.45417845 | 32.146553 | 2816.1631 | 427.6684 | 0.0028161631 | 428.8728 | 0.002812205
273.01855 | 0.45640469 | 32.114029 | 2848.5076 | 427.2357 | 0.0028485076 | 428.4527 | 0.002844458
274.01855 | 0.45755357 | 32.153755 | 2877.645 | 427.7642 | 0.002877645 | 428.9952 | 0.002873513
275.01855 | 0.45825541 | 32.107731 | 2899.8374 | 427.152 | 0.0028998374 | 428.3906 | 0.002895641
276.01855 | 0.46075881 | 32.097565 | 2931.4734 | 427.0167 | 0.0029314734 | 428.2685 | 0.002927185
277.01855 | 0.46226531 | 32.094334 | 2966.5298 | 426.9737 | 0.0029665298 | 428.2404 | 0.002962138
278.01855 | 0.46391934 | 32.063152 | 2999.0088 | 426.5589 | 0.0029990088 | 427.8381 | 0.002994521
279.01855 | 0.46508163 | 32.051262 | 3035.6189 | 426.4007 | 0.0030356189 | 427.6951 | 0.003031021
280.01855 | 0.46707988 | 32.047539 | 3071.8772 | 426.3512 | 0.0030718772 | 427.6609 | 0.003067169
281.01855 | 0.46902001 | 32.03009 | 3105.9717 | 426.119 | 0.0031059717 | 427.4426 | 0.003101158
282.01855 | 0.47045499 | 32.017788 | 3133.8625 | 425.9554 | 0.0031338625 | 427.2903 | 0.003128962
283.01855 | 0.47198385 | 32.005646 | 3170.5859 | 425.7938 | 0.0031705859 | 427.1439 | 0.00316557
284.01855 | 0.4739508 | 32.002365 | 3198.7944 | 425.7502 | 0.0031987944 | 427.1121 | 0.003193689
285.01855 | 0.47526956 | 31.992764 | 3234.887 | 425.6225 | 0.003234887 | 426.9993 | 0.003229666
286.01855 | 0.47737062 | 31.981133 | 3268.543 | 425.4677 | 0.003268543 | 426.8584 | 0.003263213
287.01855 | 0.47843903 | 31.98028 | 3298.4355 | 425.4564 | 0.0032984355 | 426.8597 | 0.003293008
288.01855 | 0.48036575 | 31.975079 | 3335.551 | 425.3872 | 0.003335551 | 426.8061 | 0.00333
289.01855 | 0.48209131 | 32.003426 | 3371.2944 | 425.7643 | 0.0033712944 | 427.1997 | 0.003365624
290.01855 | 0.48340112 | 31.970903 | 3407.4626 | 425.3316 | 0.0034074626 | 426.7809 | 0.00340167
291.01855 | 0.48495233 | 31.946417 | 3437.9688 | 425.0059 | 0.0034379688 | 426.467 | 0.003432072
292.01855 | 0.48617721 | 31.956224 | 3474.1665 | 425.1363 | 0.0034741665 | 426.6133 | 0.003468146
293.01855 | 0.48800111 | 31.968309 | 3500.6687 | 425.2971 | 0.0035006687 | 426.7859 | 0.003494556
294.01855 | 0.48980266 | 31.969599 | 3540.4036 | 425.3143 | 0.0035404036 | 426.8201 | 0.003534151
295.01855 | 0.49151033 | 31.993248 | 3570.6406 | 425.6289 | 0.0035706406 | 427.1487 | 0.003564281
296.01855 | 0.49326718 | 31.969971 | 3603.1118 | 425.3192 | 0.0036031118 | 426.8517 | 0.003596636
297.01855 | 0.49521625 | 31.989126 | 3643.6116 | 425.5741 | 0.0036436116 | 427.1247 | 0.00363699
298.01855 | 0.49710274 | 32.018967 | 3663.0063 | 425.9711 | 0.0036630063 | 427.5314 | 0.003656314
299.01855 | 0.49865395 | 32.033657 | 3703.4788 | 426.1665 | 0.0037034788 | 427.7448 | 0.003696638
300.01855 | 0.50064772 | 31.998466 | 3733.0984 | 425.6983 | 0.0037330984 | 427.2875 | 0.003726148
301.01855 | 0.50169379 | 32.010582 | 3761.3279 | 425.8595 | 0.0037613279 | 427.4613 | 0.003754272
302.01855 | 0.5033344 | 32.021355 | 3797.7358 | 426.0028 | 0.0037977358 | 427.6207 | 0.003790543
303.01855 | 0.50480068 | 32.02869 | 3827.1394 | 426.1004 | 0.0038271394 | 427.7312 | 0.003819835
304.01855 | 0.50555617 | 32.029686 | 3862.7678 | 426.1137 | 0.0038627678 | 427.7596 | 0.003855326
305.01855 | 0.50764382 | 32.035252 | 3893.7856 | 426.1877 | 0.0038937856 | 427.8472 | 0.003886224
306.01855 | 0.50978959 | 32.07431 | 3931.5759 | 426.7073 | 0.0039315759 | 428.385 | 0.003923867
307.01855 | 0.51132292 | 32.047176 | 3955.8298 | 426.3463 | 0.0039558298 | 428.0329 | 0.003948026
308.01855 | 0.51345527 | 32.061314 | 3979.9778 | 426.5344 | 0.0039799778 | 428.232 | 0.003972079
309.01855 | 0.5159229 | 32.095535 | 4014.8809 | 426.9897 | 0.0040148809 | 428.704 | 0.004006843
310.01855 | 0.51604807 | 32.106846 | 4039.5288 | 427.1402 | 0.0040395288 | 428.8656 | 0.004031392
311.01855 | 0.5179882 | 32.104244 | 4076.7021 | 427.1056 | 0.0040767021 | 428.8467 | 0.004068415
312.01855 | 0.52046031 | 32.135029 | 4103.7505 | 427.5151 | 0.0041037505 | 429.2695 | 0.004095353
313.01855 | 0.52264184 | 32.131531 | 4136.6626 | 427.4686 | 0.0041366626 | 429.2369 | 0.00412813
314.01855 | 0.52348673 | 32.14027 | 4166.6763 | 427.5848 | 0.0041666763 | 429.3665 | 0.00415802
315.01855 | 0.52525699 | 32.153679 | 4192.6919 | 427.7632 | 0.0041926919 | 429.5567 | 0.004183927
316.01855 | 0.52688867 | 32.187683 | 4234.0645 | 428.2156 | 0.0042340645 | 430.0287 | 0.004225126
317.01855 | 0.5282566 | 32.184231 | 4257.4663 | 428.1697 | 0.0042574663 | 429.9926 | 0.004248429
318.01855 | 0.53039342 | 32.166412 | 4288.8862 | 427.9326 | 0.0042888862 | 429.768 | 0.004279715
319.01855 | 0.53088516 | 32.190235 | 4308.0435 | 428.2496 | 0.0043080435 | 430.0945 | 0.00429879
320.01855 | 0.53324997 | 32.192089 | 4343.8579 | 428.2742 | 0.0043438579 | 430.1346 | 0.004334451
321.01855 | 0.53503364 | 32.21669 | 4374.2383 | 428.6015 | 0.0043742383 | 430.4763 | 0.004364699
322.01855 | 0.53705871 | 32.233894 | 4402.4741 | 428.8304 | 0.0044024741 | 430.7183 | 0.004392812
323.01855 | 0.53895414 | 32.241192 | 4429.6636 | 428.9275 | 0.0044296636 | 430.8275 | 0.004419882
324.01855 | 0.54011643 | 32.257061 | 4459.9658 | 429.1386 | 0.0044599658 | 431.0525 | 0.00445005
325.01855 | 0.54226667 | 32.277153 | 4493.2275 | 429.4059 | 0.0044932275 | 431.3353 | 0.004483163
326.01855 | 0.54385811 | 32.258556 | 4519.791 | 429.1585 | 0.004519791 | 431.0982 | 0.004509607
327.01855 | 0.54519027 | 32.27142 | 4549.4243 | 429.3296 | 0.0045494243 | 431.2828 | 0.004539107
328.01855 | 0.54700524 | 32.284092 | 4572.7578 | 429.4982 | 0.0045727578 | 431.4622 | 0.004562335
329.01855 | 0.54877102 | 32.303974 | 4608.625 | 429.7627 | 0.004608625 | 431.7433 | 0.004598038
330.01855 | 0.5505994 | 32.307255 | 4635.1533 | 429.8064 | 0.0046351533 | 431.7986 | 0.004624444
331.01855 | 0.55144429 | 32.325768 | 4665.5947 | 430.0527 | 0.0046655947 | 432.0591 | 0.004654745
332.01855 | 0.55423379 | 32.338017 | 4699.7886 | 430.2156 | 0.0046997886 | 432.2375 | 0.004688779
333.01855 | 0.5556196 | 32.364132 | 4724.8501 | 430.563 | 0.0047248501 | 432.5974 | 0.004713723
334.01855 | 0.55699646 | 32.350311 | 4753.4561 | 430.3792 | 0.0047534561 | 432.425 | 0.004742194
335.01855 | 0.55937469 | 32.378063 | 4783.5845 | 430.7484 | 0.0047835845 | 432.8089 | 0.00477218
336.01855 | 0.56057274 | 32.35828 | 4808.4556 | 430.4852 | 0.0048084556 | 432.5552 | 0.004796932
337.01855 | 0.56138188 | 32.395737 | 4836.7627 | 430.9835 | 0.0048367627 | 433.0681 | 0.004825103
338.01855 | 0.56386739 | 32.414433 | 4865.6997 | 431.2322 | 0.0048656997 | 433.3305 | 0.0048539
339.01855 | 0.56519061 | 32.373119 | 4891.8535 | 430.6826 | 0.0048918535 | 432.7894 | 0.004879927
340.01855 | 0.56640655 | 32.399342 | 4927.2979 | 431.0315 | 0.0049272979 | 433.1553 | 0.004915198
341.01855 | 0.56822598 | 32.422985 | 4952.6152 | 431.346 | 0.0049526152 | 433.4823 | 0.004940391
342.01855 | 0.57032257 | 32.429272 | 4983.3579 | 431.4296 | 0.0049833579 | 433.5796 | 0.004970982
343.01855 | 0.57249516 | 32.453934 | 5013.9849 | 431.7577 | 0.0050139849 | 433.9226 | 0.005001457
406.01855 | 0.57339817 | 31.744804 | 5115.2271 | 422.3237 | 0.0051152271 | 424.484 | 0.005102189
407.01855 | 0.57608485 | 31.923294 | 5133.8818 | 424.6983 | 0.0051338818 | 426.8786 | 0.005120748
408.01855 | 0.57670623 | 32.060955 | 5145.8799 | 426.5297 | 0.0051458799 | 428.7245 | 0.005132685
409.01855 | 0.57857484 | 32.197334 | 5158.9033 | 428.344 | 0.0051589033 | 430.5538 | 0.005145642
410.01855 | 0.58081895 | 32.284424 | 5167.2061 | 429.5026 | 0.0051672061 | 431.722 | 0.005153902
411.01855 | 0.58216006 | 32.427925 | 5180.668 | 431.4117 | 0.005180668 | 433.6467 | 0.005167295
412.01855 | 0.58408678 | 32.513088 | 5206.3555 | 432.5447 | 0.0052063555 | 434.7967 | 0.005192849
413.01855 | 0.58584362 | 32.557732 | 5218.2031 | 433.1386 | 0.0052182031 | 435.3988 | 0.005204635
414.01855 | 0.58716685 | 32.57663 | 5242.8027 | 433.3901 | 0.0052428027 | 435.6622 | 0.005229107
415.01855 | 0.5890891 | 32.61573 | 5264.4707 | 433.9102 | 0.0052644707 | 436.1945 | 0.005250662
416.01855 | 0.59032291 | 32.590382 | 5286.9858 | 433.573 | 0.0052869858 | 435.8653 | 0.005273059
417.01855 | 0.59234798 | 32.619682 | 5319.7881 | 433.9628 | 0.0053197881 | 436.2714 | 0.005305688
418.01855 | 0.59355497 | 32.621624 | 5342.248 | 433.9886 | 0.005342248 | 436.3071 | 0.005328029
419.01855 | 0.59479773 | 32.604286 | 5373.2876 | 433.758 | 0.0053732876 | 436.0887 | 0.005358903
420.01855 | 0.5971536 | 32.601913 | 5404.2925 | 433.7264 | 0.0054042925 | 436.0704 | 0.005389742
421.01855 | 0.59914291 | 32.602554 | 5432.5664 | 433.7349 | 0.0054325664 | 436.0912 | 0.005417863
422.01855 | 0.60056895 | 32.588413 | 5453.771 | 433.5468 | 0.005453771 | 435.9113 | 0.005438953
423.01855 | 0.6011948 | 32.603096 | 5487.4146 | 433.7421 | 0.0054874146 | 436.1223 | 0.005472414
424.01855 | 0.60308129 | 32.578995 | 5512.2881 | 433.4215 | 0.0055122881 | 435.8107 | 0.005497151
425.01855 | 0.6052494 | 32.60923 | 5543.9365 | 433.8238 | 0.0055439365 | 436.2288 | 0.005528625
426.01855 | 0.60630888 | 32.600021 | 5569.6694 | 433.7012 | 0.0055696694 | 436.1168 | 0.005554216
427.01855 | 0.60774386 | 32.586823 | 5601.9683 | 433.5257 | 0.0056019683 | 435.9543 | 0.005586336
428.01855 | 0.60964376 | 32.571545 | 5626.5435 | 433.3224 | 0.0056265435 | 435.7605 | 0.005610774
429.01855 | 0.61149895 | 32.549725 | 5660.8867 | 433.0321 | 0.0056608867 | 435.4835 | 0.005644924
430.01855 | 0.61341226 | 32.559505 | 5695.9058 | 433.1622 | 0.0056959058 | 435.6295 | 0.005679745
431.01855 | 0.61503053 | 32.556274 | 5719.0649 | 433.1192 | 0.0057190649 | 435.5963 | 0.005702773
432.01855 | 0.61644316 | 32.53764 | 5752.6528 | 432.8713 | 0.0057526528 | 435.3615 | 0.005736169
433.01855 | 0.61789155 | 32.533314 | 5781.0376 | 432.8138 | 0.0057810376 | 435.3159 | 0.005764392
434.01855 | 0.62087327 | 32.538326 | 5817.9404 | 432.8805 | 0.0058179404 | 435.3989 | 0.005801082
435.01855 | 0.62241554 | 32.547848 | 5845.7017 | 433.0071 | 0.0058457017 | 435.5384 | 0.005828682
436.01855 | 0.62292069 | 32.491024 | 5876.2866 | 432.2512 | 0.0058762866 | 434.7912 | 0.005859089
437.01855 | 0.6243512 | 32.493191 | 5911.0186 | 432.28 | 0.0059110186 | 434.8352 | 0.005893617
438.01855 | 0.62643886 | 32.483517 | 5949.1929 | 432.1513 | 0.0059491929 | 434.7223 | 0.005931566
439.01855 | 0.62727928 | 32.435844 | 5976.6958 | 431.5171 | 0.0059766958 | 434.0961 | 0.005958906
440.01855 | 0.63010007 | 32.444279 | 6016.9326 | 431.6293 | 0.0060169326 | 434.2264 | 0.005998903
441.01855 | 0.63143224 | 32.418839 | 6044.1938 | 431.2908 | 0.0060441938 | 433.8977 | 0.006026001
442.01855 | 0.63326061 | 32.410004 | 6080.8623 | 431.1733 | 0.0060808623 | 433.7952 | 0.006062448
443.01855 | 0.63432455 | 32.392033 | 6109.4302 | 430.9342 | 0.0061094302 | 433.567 | 0.006090843
444.01855 | 0.63586235 | 32.375381 | 6150.5322 | 430.7127 | 0.0061505322 | 433.3618 | 0.006131695
445.01855 | 0.63816011 | 32.365196 | 6183.3813 | 430.5772 | 0.0061833813 | 433.2396 | 0.006164343
446.01855 | 0.63997507 | 32.315601 | 6218.7295 | 429.9174 | 0.0062187295 | 432.5909 | 0.006199473
447.01855 | 0.64168721 | 32.319977 | 6253.6953 | 429.9756 | 0.0062536953 | 432.6646 | 0.006234222
448.01855 | 0.64341277 | 32.303852 | 6290.0259 | 429.7611 | 0.0062900259 | 432.4643 | 0.006270326
449.01855 | 0.64592957 | 32.297512 | 6323.4609 | 429.6767 | 0.0063234609 | 432.3938 | 0.006303552
450.01855 | 0.64677894 | 32.29932 | 6355.9385 | 429.7008 | 0.0063559385 | 432.432 | 0.006335825
451.01855 | 0.64833015 | 32.262264 | 6384.7271 | 429.2078 | 0.0063847271 | 431.9482 | 0.006364431
452.01855 | 0.64991266 | 32.252975 | 6425.3979 | 429.0842 | 0.0064253979 | 431.8413 | 0.006404843
453.01855 | 0.65148622 | 32.246429 | 6456.8354 | 428.9972 | 0.0064568354 | 431.7671 | 0.006436079
454.01855 | 0.65248758 | 32.215088 | 6482.8154 | 428.5802 | 0.0064828154 | 431.3586 | 0.006461892
455.01855 | 0.65605491 | 32.219105 | 6516.8188 | 428.6336 | 0.0065168188 | 431.427 | 0.006495676
456.01855 | 0.65671206 | 32.21204 | 6553.8247 | 428.5397 | 0.0065538247 | 431.3482 | 0.006532442
457.01855 | 0.65781623 | 32.206715 | 6581.2563 | 428.4688 | 0.0065812563 | 431.2887 | 0.006559694
458.01855 | 0.65958202 | 32.191605 | 6612.9297 | 428.2678 | 0.0066129297 | 431.0999 | 0.00659116
459.01855 | 0.66120028 | 32.219826 | 6644.9517 | 428.6432 | 0.0066449517 | 431.4915 | 0.006622971
460.01855 | 0.66262186 | 32.180649 | 6677.5298 | 428.122 | 0.0066775298 | 430.9808 | 0.006655334
461.01855 | 0.66522807 | 32.182728 | 6712.332 | 428.1497 | 0.006712332 | 431.0236 | 0.006689905
462.01855 | 0.66656917 | 32.177109 | 6732.4478 | 428.0749 | 0.0067324478 | 430.9569 | 0.006709886
463.01855 | 0.66812932 | 32.158875 | 6770.2739 | 427.8324 | 0.0067702739 | 430.7289 | 0.006747459
464.01855 | 0.66956878 | 32.183613 | 6808.0532 | 428.1615 | 0.0068080532 | 431.0764 | 0.006784983
465.01855 | 0.67142397 | 32.153931 | 6836.9961 | 427.7666 | 0.0068369961 | 430.6912 | 0.00681373
466.01855 | 0.6725505 | 32.154049 | 6868.8999 | 427.7682 | 0.0068688999 | 430.7065 | 0.006845416
467.01855 | 0.67497343 | 32.140331 | 6890.0127 | 427.5857 | 0.0068900127 | 430.5317 | 0.006866385
468.01855 | 0.67676604 | 32.161919 | 6929.3647 | 427.8729 | 0.0069293647 | 430.8377 | 0.006905467
469.01855 | 0.67814738 | 32.156078 | 6959.7485 | 427.7951 | 0.0069597485 | 430.7725 | 0.006935641
470.01855 | 0.68101287 | 32.139698 | 6986.8018 | 427.5772 | 0.0069868018 | 430.5646 | 0.006962507
471.01855 | 0.68090558 | 32.151039 | 7012.3594 | 427.7281 | 0.0070123594 | 430.7275 | 0.006987887
472.01855 | 0.68336427 | 32.157742 | 7047.2603 | 427.8173 | 0.0070472603 | 430.8322 | 0.007022544
473.01855 | 0.68458021 | 32.162205 | 7082.9502 | 427.8767 | 0.0070829502 | 430.9073 | 0.007057984
474.01855 | 0.68677962 | 32.142323 | 7112.2505 | 427.6122 | 0.0071122505 | 430.6534 | 0.007087078
475.01855 | 0.68846047 | 32.157475 | 7145.3188 | 427.8137 | 0.0071453188 | 430.8706 | 0.007119912
476.01855 | 0.69104433 | 32.164871 | 7171.8823 | 427.9121 | 0.0071718823 | 430.9811 | 0.007146287
477.01855 | 0.69260448 | 32.160595 | 7205.5474 | 427.8552 | 0.0072055474 | 430.9382 | 0.007179711
478.01855 | 0.69394112 | 32.195995 | 7235.9526 | 428.3262 | 0.0072359526 | 431.4255 | 0.007209899
479.01855 | 0.69541186 | 32.190308 | 7271.3506 | 428.2505 | 0.0072713506 | 431.3645 | 0.007245042
480.01855 | 0.69710612 | 32.181171 | 7301.4668 | 428.129 | 0.0073014668 | 431.2549 | 0.00727494
481.01855 | 0.69808066 | 32.199558 | 7324.9419 | 428.3736 | 0.0073249419 | 431.5114 | 0.007298245
482.01855 | 0.70031583 | 32.211094 | 7360.9619 | 428.5271 | 0.0073609619 | 431.6814 | 0.007334002
483.01855 | 0.70221573 | 32.238445 | 7390.7236 | 428.8909 | 0.0073907236 | 432.0608 | 0.007363546
484.01855 | 0.70321709 | 32.213261 | 7415.3608 | 428.5559 | 0.0074153608 | 431.7338 | 0.007388002
485.01855 | 0.70574731 | 32.257622 | 7453.1489 | 429.1461 | 0.0074531489 | 432.3446 | 0.007425511
486.01855 | 0.70650727 | 32.24588 | 7474.8345 | 428.9898 | 0.0074748345 | 432.1965 | 0.007447036
487.01855 | 0.70867091 | 32.235561 | 7506.3794 | 428.8526 | 0.0075063794 | 432.0717 | 0.007478347
488.01855 | 0.70980638 | 32.233803 | 7542.9849 | 428.8292 | 0.0075429849 | 432.0638 | 0.007514679
489.01855 | 0.71234107 | 32.239368 | 7573.9385 | 428.9032 | 0.0075739385 | 432.1517 | 0.0075454
490.01855 | 0.71372688 | 32.268082 | 7607.0264 | 429.2852 | 0.0076070264 | 432.5508 | 0.007578239
491.01855 | 0.71585923 | 32.270607 | 7640.4683 | 429.3188 | 0.0076404683 | 432.599 | 0.007611428
492.01855 | 0.71679801 | 32.292351 | 7673.1914 | 429.6081 | 0.0076731914 | 432.9046 | 0.007643902
493.01855 | 0.71897954 | 32.274704 | 7698.9185 | 429.3733 | 0.0076989185 | 432.679 | 0.007669433
494.01855 | 0.72027147 | 32.29319 | 7729.1279 | 429.6192 | 0.0077291279 | 432.9398 | 0.007699411
495.01855 | 0.72147846 | 32.305721 | 7758.0093 | 429.786 | 0.0077580093 | 433.1202 | 0.007728071
496.01855 | 0.72357506 | 32.318752 | 7782.6387 | 429.9593 | 0.0077826387 | 433.3055 | 0.00775251
497.01855 | 0.72640479 | 32.331928 | 7813.5869 | 430.1346 | 0.0078135869 | 433.4955 | 0.007783219
498.01855 | 0.72720498 | 32.345829 | 7842.0796 | 430.3195 | 0.0078420796 | 433.6941 | 0.00781149
499.01855 | 0.72827786 | 32.364094 | 7867.6323 | 430.5625 | 0.0078676323 | 433.95 | 0.007836844
500.01855 | 0.73041469 | 32.355053 | 7891.8345 | 430.4423 | 0.0078918345 | 433.8392 | 0.007860857
501.01855 | 0.73245764 | 32.392296 | 7917.3335 | 430.9377 | 0.0079173335 | 434.3496 | 0.007886156
502.01855 | 0.73426366 | 32.414219 | 7949.6606 | 431.2294 | 0.0079496606 | 434.6575 | 0.007918229
503.01855 | 0.73507726 | 32.403545 | 7980.6934 | 431.0874 | 0.0079806934 | 434.5278 | 0.007949016
504.01855 | 0.73663741 | 32.422821 | 7999.626 | 431.3438 | 0.007999626 | 434.7944 | 0.007967799
569.01855 | 0.73817074 | 31.69483 | 8110.5044 | 421.6588 | 0.0081105044 | 425.0787 | 0.008077791
570.01855 | 0.73958337 | 31.849976 | 8127.8169 | 423.7229 | 0.0081278169 | 427.1668 | 0.008094964
571.01855 | 0.74229687 | 32.003117 | 8136.3076 | 425.7602 | 0.0081363076 | 429.2243 | 0.008103386
572.01855 | 0.74283779 | 32.128582 | 8149.3647 | 427.4294 | 0.0081493647 | 430.9126 | 0.008116338
573.01855 | 0.74443817 | 32.241028 | 8161.2085 | 428.9253 | 0.0081612085 | 432.4258 | 0.008128086
574.01855 | 0.74630678 | 32.358292 | 8174.9932 | 430.4853 | 0.0081749932 | 434.0046 | 0.008141759
575.01855 | 0.74806809 | 32.461216 | 8188.2959 | 431.8546 | 0.0081882959 | 435.3908 | 0.008154954
576.01855 | 0.74926168 | 32.547787 | 8213.875 | 433.0063 | 0.008213875 | 436.563 | 0.008180325
577.01855 | 0.75171143 | 32.590057 | 8234.3965 | 433.5687 | 0.0082343965 | 437.1389 | 0.008200679
578.01855 | 0.75271726 | 32.605164 | 8258.2529 | 433.7697 | 0.0082582529 | 437.3518 | 0.00822434
579.01855 | 0.75467527 | 32.58989 | 8283.2861 | 433.5665 | 0.0082832861 | 437.1578 | 0.008249168
580.01855 | 0.75602084 | 32.614609 | 8310.6367 | 433.8953 | 0.0083106367 | 437.5013 | 0.008276294
581.01855 | 0.75860023 | 32.6026 | 8336.1172 | 433.7355 | 0.0083361172 | 437.3512 | 0.008301564
582.01855 | 0.75989664 | 32.642181 | 8364.9209 | 434.2621 | 0.0083649209 | 437.8947 | 0.008330129
583.01855 | 0.76160878 | 32.656773 | 8388.4346 | 434.4563 | 0.0083884346 | 438.1007 | 0.008353447
584.01855 | 0.76373667 | 32.667255 | 8411.834 | 434.5957 | 0.008411834 | 438.2514 | 0.008376652
585.01855 | 0.76483637 | 32.681305 | 8444.0771 | 434.7826 | 0.0084440771 | 438.454 | 0.008408625
586.01855 | 0.76499283 | 32.649658 | 8466.416 | 434.3616 | 0.008466416 | 438.0391 | 0.008430777
587.01855 | 0.76885521 | 32.679249 | 8495.5547 | 434.7553 | 0.0084955547 | 438.4488 | 0.008459671
588.01855 | 0.77141672 | 32.653423 | 8519.4561 | 434.4117 | 0.0085194561 | 438.1126 | 0.00848337
589.01855 | 0.77219456 | 32.681625 | 8544.7725 | 434.7869 | 0.0085447725 | 438.502 | 0.008508473
590.01855 | 0.77294558 | 32.689697 | 8558.332 | 434.8943 | 0.008558332 | 438.6162 | 0.008521917
591.01855 | 0.7747069 | 32.69289 | 8588.041 | 434.9367 | 0.008588041 | 438.672 | 0.008551374
592.01855 | 0.77736676 | 32.692196 | 8607.8838 | 434.9275 | 0.0086078838 | 438.6713 | 0.008571047
593.01855 | 0.77867657 | 32.732872 | 8639.3037 | 435.4686 | 0.0086393037 | 439.2308 | 0.008602198
594.01855 | 0.78031719 | 32.715878 | 8674.9121 | 435.2426 | 0.0086749121 | 439.0183 | 0.008637501
595.01855 | 0.78164488 | 32.714249 | 8697.1377 | 435.2209 | 0.0086971377 | 439.0061 | 0.008659535
596.01855 | 0.78347325 | 32.734966 | 8724.3086 | 435.4965 | 0.0087243086 | 439.2959 | 0.008686472
597.01855 | 0.78555644 | 32.751671 | 8746.8232 | 435.7187 | 0.0087468232 | 439.5299 | 0.008708791
598.01855 | 0.78776479 | 32.751354 | 8771.3623 | 435.7145 | 0.0087713623 | 439.5363 | 0.008733117
599.01855 | 0.7874921 | 32.776573 | 8797.6621 | 436.05 | 0.0087976621 | 439.8863 | 0.008759188
600.01855 | 0.79016984 | 32.785271 | 8817.6836 | 436.1658 | 0.0088176836 | 440.0117 | 0.008779035
601.01855 | 0.79160929 | 32.793785 | 8848.2168 | 436.279 | 0.0088482168 | 440.1393 | 0.008809301
602.01855 | 0.79347342 | 32.8162 | 8866.3477 | 436.5772 | 0.0088663477 | 440.4481 | 0.008827272
603.01855 | 0.79515427 | 32.812977 | 8897.9004 | 436.5343 | 0.0088979004 | 440.4186 | 0.008858547
604.01855 | 0.79642832 | 32.796959 | 8923.0234 | 436.3212 | 0.0089230234 | 440.2145 | 0.008883448
605.01855 | 0.79826117 | 32.817497 | 8945.2617 | 436.5945 | 0.0089452617 | 440.4999 | 0.00890549
606.01855 | 0.79959333 | 32.815784 | 8963.7617 | 436.5717 | 0.0089637617 | 440.485 | 0.008923826
607.01855 | 0.80116689 | 32.829662 | 8989.7803 | 436.7563 | 0.0089897803 | 440.6827 | 0.008949613
608.01855 | 0.8031562 | 32.825291 | 9011.5215 | 436.6982 | 0.0090115215 | 440.6335 | 0.00897116
609.01855 | 0.80463141 | 32.843113 | 9040.2461 | 436.9353 | 0.0090402461 | 440.8853 | 0.008999628
610.01855 | 0.80641955 | 32.834949 | 9062.8232 | 436.8267 | 0.0090628232 | 440.7855 | 0.009022002
611.01855 | 0.80776513 | 32.839157 | 9088.4951 | 436.8826 | 0.0090884951 | 440.8532 | 0.009047443
612.01855 | 0.80928504 | 32.855244 | 9118.3359 | 437.0967 | 0.0091183359 | 441.0822 | 0.009077015
613.01855 | 0.81019253 | 32.855965 | 9137.21 | 437.1062 | 0.00913721 | 441.1002 | 0.009095718
614.01855 | 0.81288368 | 32.852806 | 9159.0713 | 437.0642 | 0.0091590713 | 441.0673 | 0.009117381
615.01855 | 0.81440806 | 32.86536 | 9182.585 | 437.2312 | 0.009182585 | 441.2461 | 0.009140681
616.01855 | 0.81564188 | 32.906372 | 9202.2432 | 437.7768 | 0.0092022432 | 441.8054 | 0.009160161
617.01855 | 0.81786364 | 32.886509 | 9224.8027 | 437.5126 | 0.0092248027 | 441.5486 | 0.009182514
618.01855 | 0.81912875 | 32.892101 | 9249.2822 | 437.587 | 0.0092492822 | 441.6344 | 0.00920677
619.01855 | 0.82126111 | 32.913342 | 9273.333 | 437.8696 | 0.009273333 | 441.9301 | 0.0092306
620.01855 | 0.82298666 | 32.902596 | 9297.4131 | 437.7266 | 0.0092974131 | 441.7963 | 0.009254458
621.01855 | 0.82470775 | 32.908691 | 9321.1182 | 437.8077 | 0.0093211182 | 441.8886 | 0.009277945
622.01855 | 0.82541853 | 32.899113 | 9337.3789 | 437.6803 | 0.0093373789 | 441.7671 | 0.009294055
623.01855 | 0.82761794 | 32.921436 | 9369.8408 | 437.9773 | 0.0093698408 | 442.081 | 0.009326216
624.01855 | 0.82983524 | 32.901093 | 9391.165 | 437.7066 | 0.009391165 | 441.8172 | 0.009347342
625.01855 | 0.83203912 | 32.912884 | 9417.4541 | 437.8635 | 0.0094174541 | 441.987 | 0.009373386
626.01855 | 0.8325398 | 32.930294 | 9438.7412 | 438.0951 | 0.0094387412 | 442.2302 | 0.009394475
627.01855 | 0.8350879 | 32.91618 | 9458.9199 | 437.9073 | 0.0094589199 | 442.0495 | 0.009414464
628.01855 | 0.83636194 | 32.922501 | 9472.8203 | 437.9914 | 0.0094728203 | 442.1404 | 0.009428234
629.01855 | 0.83841383 | 32.913811 | 9493.043 | 437.8758 | 0.009493043 | 442.0326 | 0.009448267
630.01855 | 0.84053725 | 32.935856 | 9521.5703 | 438.1691 | 0.0095215703 | 442.3411 | 0.009476526
631.01855 | 0.84134638 | 32.938225 | 9536.4668 | 438.2006 | 0.0095364668 | 442.3795 | 0.009491282
632.01855 | 0.84304959 | 32.968365 | 9556.0684 | 438.6016 | 0.0095560684 | 442.7929 | 0.009510698
633.01855 | 0.84518194 | 32.962845 | 9580.5889 | 438.5281 | 0.0095805889 | 442.7295 | 0.009534986
634.01855 | 0.84686726 | 32.963154 | 9602.7637 | 438.5323 | 0.0096027637 | 442.7434 | 0.00955695
635.01855 | 0.84852576 | 32.968662 | 9620.5859 | 438.6055 | 0.0096205859 | 442.8252 | 0.009574603
636.01855 | 0.85009933 | 32.978764 | 9641.9395 | 438.7399 | 0.0096419395 | 442.9702 | 0.009595753
637.01855 | 0.85169524 | 32.965137 | 9667.5566 | 438.5586 | 0.0096675566 | 442.7984 | 0.009621125
638.01855 | 0.85376054 | 32.96373 | 9691.3115 | 438.5399 | 0.0096913115 | 442.7899 | 0.009644652
639.01855 | 0.85519552 | 32.960827 | 9712.9854 | 438.5013 | 0.0097129854 | 442.7605 | 0.009666118
640.01855 | 0.8567065 | 32.961525 | 9734.0488 | 438.5106 | 0.0097340488 | 442.7791 | 0.009686978
641.01855 | 0.85871369 | 32.958836 | 9756.8486 | 438.4748 | 0.0097568486 | 442.7529 | 0.009709558
642.01855 | 0.85855275 | 32.962173 | 9775.1338 | 438.5192 | 0.0097751338 | 442.8058 | 0.009727666
643.01855 | 0.86224973 | 32.950542 | 9799.8633 | 438.3645 | 0.0097998633 | 442.6604 | 0.009752156
644.01855 | 0.86374283 | 32.946835 | 9823.5781 | 438.3152 | 0.0098235781 | 442.621 | 0.00977564
645.01855 | 0.86490959 | 32.961594 | 9848.4727 | 438.5115 | 0.0098484727 | 442.8302 | 0.009800293
646.01855 | 0.86592436 | 32.959042 | 9865.5713 | 438.4775 | 0.0098655713 | 442.8034 | 0.009817224
647.01855 | 0.8686021 | 32.961132 | 9884.8984 | 438.5054 | 0.0098848984 | 442.8399 | 0.009836362
648.01855 | 0.8694604 | 32.973034 | 9911.1816 | 438.6637 | 0.0099111816 | 443.0114 | 0.009862388
649.01855 | 0.87216944 | 32.974594 | 9927.6299 | 438.6844 | 0.0099276299 | 443.0395 | 0.009878675
650.01855 | 0.87340325 | 32.974651 | 9950.0264 | 438.6852 | 0.0099500264 | 443.0501 | 0.009900851
651.01855 | 0.87511539 | 32.978111 | 9975.9102 | 438.7312 | 0.0099759102 | 443.108 | 0.009926479
652.01855 | 0.87654591 | 32.982876 | 10001.666 | 438.7946 | 0.010001666 | 443.1833 | 0.00995198
653.01855 | 0.87887943 | 32.98275 | 10025.781 | 438.793 | 0.010025781 | 443.1922 | 0.009975856
654.01855 | 0.88032782 | 32.97002 | 10044.9 | 438.6236 | 0.0100449 | 443.0295 | 0.009994785
655.01855 | 0.88213831 | 32.973831 | 10067.319 | 438.6743 | 0.010067319 | 443.0906 | 0.01001698
656.01855 | 0.88296086 | 32.974201 | 10092.71 | 438.6792 | 0.01009271 | 443.1067 | 0.01004212
657.01855 | 0.88466853 | 32.975052 | 10119.289 | 438.6905 | 0.010119289 | 443.1298 | 0.01006843
658.01855 | 0.88668466 | 32.982918 | 10144.65 | 438.7952 | 0.01014465 | 443.2466 | 0.01009354
659.01855 | 0.88838786 | 32.983589 | 10166.103 | 438.8041 | 0.010166103 | 443.265 | 0.01011478
660.01855 | 0.88961273 | 32.964668 | 10193.121 | 438.5524 | 0.010193121 | 443.0226 | 0.01014152
661.01855 | 0.89185238 | 32.971954 | 10214.846 | 438.6493 | 0.010214846 | 443.1301 | 0.01016303
662.01855 | 0.89373887 | 32.980198 | 10241.031 | 438.759 | 0.010241031 | 443.2523 | 0.01018895
663.01855 | 0.89497268 | 32.983238 | 10267.139 | 438.7994 | 0.010267139 | 443.3047 | 0.01021479
664.01855 | 0.8969754 | 32.979248 | 10296.921 | 438.7464 | 0.010296921 | 443.2641 | 0.01024427
665.01855 | 0.89803934 | 32.958107 | 10315.558 | 438.4651 | 0.010315558 | 442.9881 | 0.01026272
666.01855 | 0.898996 | 32.974556 | 10344.053 | 438.6839 | 0.010344053 | 443.2217 | 0.01029092
667.01855 | 0.9009406 | 32.966324 | 10368.039 | 438.5744 | 0.010368039 | 443.1216 | 0.01031466
668.01855 | 0.90328753 | 32.95401 | 10389.64 | 438.4106 | 0.01038964 | 442.9655 | 0.01033604
669.01855 | 0.90497285 | 32.963554 | 10416.123 | 438.5376 | 0.010416123 | 443.1054 | 0.01036225
670.01855 | 0.90673864 | 32.954319 | 10445.322 | 438.4147 | 0.010445322 | 442.9941 | 0.01039115
671.01855 | 0.90793669 | 32.94381 | 10466.922 | 438.2749 | 0.010466922 | 442.8623 | 0.01041252
672.01855 | 0.90985894 | 32.956146 | 10494.066 | 438.439 | 0.010494066 | 443.04 | 0.01043939
673.01855 | 0.91139227 | 32.93885 | 10514.552 | 438.2089 | 0.010514552 | 442.8165 | 0.01045966
674.01855 | 0.91277361 | 32.965244 | 10542.278 | 438.5601 | 0.010542278 | 443.1835 | 0.0104871
675.01855 | 0.91487467 | 32.958408 | 10566.497 | 438.4691 | 0.010566497 | 443.1022 | 0.01051106
676.01855 | 0.91786087 | 32.983761 | 10601.937 | 438.8064 | 0.010601937 | 443.4586 | 0.01054613
677.01855 | 0.91825426 | 32.938725 | 10624.338 | 438.2073 | 0.010624338 | 442.8629 | 0.0105683
678.01855 | 0.91905445 | 32.93317 | 10647.796 | 438.1334 | 0.010647796 | 442.7985 | 0.01059151
679.01855 | 0.92158914 | 32.926296 | 10678.237 | 438.0419 | 0.010678237 | 442.7194 | 0.01062163
680.01855 | 0.92324317 | 32.919731 | 10700.594 | 437.9546 | 0.010700594 | 442.6409 | 0.01064375
681.01855 | 0.92390031 | 32.914543 | 10729.932 | 437.8855 | 0.010729932 | 442.584 | 0.01067277
682.01855 | 0.926283 | 32.907955 | 10758.804 | 437.7979 | 0.010758804 | 442.5081 | 0.01070134
683.01855 | 0.92741847 | 32.872242 | 10780.489 | 437.3228 | 0.010780489 | 442.0373 | 0.01072279
684.01855 | 0.93085617 | 32.890408 | 10813.307 | 437.5645 | 0.010813307 | 442.296 | 0.01075526
685.01855 | 0.93035996 | 32.893288 | 10839.149 | 437.6028 | 0.010839149 | 442.346 | 0.01078083
686.01855 | 0.93299299 | 32.872192 | 10865.879 | 437.3221 | 0.010865879 | 442.074 | 0.01080727
687.01855 | 0.9344548 | 32.859081 | 10894.216 | 437.1477 | 0.010894216 | 441.9101 | 0.0108353
688.01855 | 0.93662739 | 32.880939 | 10923.966 | 437.4385 | 0.010923966 | 442.2171 | 0.01086473
689.01855 | 0.93831718 | 32.859444 | 10947.98 | 437.1525 | 0.01094798 | 441.9385 | 0.01088848
690.01855 | 0.9400472 | 32.879761 | 10980.604 | 437.4228 | 0.010980604 | 442.226 | 0.01092075
691.01855 | 0.9414956 | 32.862289 | 11005.518 | 437.1904 | 0.011005518 | 442.0019 | 0.0109454
755.01855 | 0.9439677 | 32.059727 | 11123.595 | 426.5133 | 0.011123595 | 431.2577 | 0.01106218
756.01855 | 0.94472319 | 32.228786 | 11141.137 | 428.7624 | 0.011141137 | 433.5393 | 0.01107953
757.01855 | 0.94620287 | 32.393787 | 11148.311 | 430.9576 | 0.011148311 | 435.762 | 0.01108663
758.01855 | 0.94846934 | 32.511475 | 11160.832 | 432.5232 | 0.011160832 | 437.3506 | 0.01109901
759.01855 | 0.95047653 | 32.621315 | 11172.816 | 433.9845 | 0.011172816 | 438.8334 | 0.01111086
760.01855 | 0.95205903 | 32.745056 | 11181.668 | 435.6307 | 0.011181668 | 440.5018 | 0.01111962
761.01855 | 0.95403492 | 32.835098 | 11204.073 | 436.8286 | 0.011204073 | 441.7229 | 0.01114177
762.01855 | 0.95527768 | 32.910069 | 11225.179 | 437.826 | 0.011225179 | 442.7407 | 0.01116264
763.01855 | 0.95701218 | 32.917229 | 11246.113 | 437.9213 | 0.011246113 | 442.8462 | 0.01118335
764.01855 | 0.95867068 | 32.933434 | 11270.649 | 438.1369 | 0.011270649 | 443.075 | 0.01120761
765.01855 | 0.96022636 | 32.914383 | 11297.504 | 437.8834 | 0.011297504 | 442.8304 | 0.01123416
766.01855 | 0.96186697 | 32.916256 | 11332.323 | 437.9083 | 0.011332323 | 442.8709 | 0.01126859
767.01855 | 0.9628728 | 32.90509 | 11358.66 | 437.7598 | 0.01135866 | 442.7322 | 0.01129463
768.01855 | 0.96495599 | 32.887306 | 11387.954 | 437.5232 | 0.011387954 | 442.5057 | 0.0113236
769.01855 | 0.96617639 | 32.854137 | 11424.841 | 437.0819 | 0.011424841 | 442.0755 | 0.01136007
770.01855 | 0.96829981 | 32.850758 | 11459.735 | 437.037 | 0.011459735 | 442.0453 | 0.01139457
771.01855 | 0.97076297 | 32.849781 | 11483.259 | 437.024 | 0.011483259 | 442.0424 | 0.01141783
772.01855 | 0.97209066 | 32.822544 | 11516.575 | 436.6616 | 0.011516575 | 441.6905 | 0.01145076
773.01855 | 0.9737581 | 32.802433 | 11550.411 | 436.3941 | 0.011550411 | 441.4346 | 0.01148421
774.01855 | 0.97470582 | 32.786095 | 11578.106 | 436.1767 | 0.011578106 | 441.2268 | 0.01151159
775.01855 | 0.97650737 | 32.785248 | 11597.053 | 436.1654 | 0.011597053 | 441.2237 | 0.01153032
776.01855 | 0.97798258 | 32.769199 | 11640.157 | 435.9519 | 0.011640157 | 441.0265 | 0.01157293
777.01855 | 0.97947121 | 32.775227 | 11672.954 | 436.0321 | 0.011672954 | 441.1219 | 0.01160535
778.01855 | 0.98117888 | 32.758949 | 11708.258 | 435.8156 | 0.011708258 | 440.9182 | 0.01164025
779.01855 | 0.9831503 | 32.771912 | 11740.94 | 435.988 | 0.01174094 | 441.1069 | 0.01167255
780.01855 | 0.98497421 | 32.747536 | 11765.899 | 435.6637 | 0.011765899 | 440.7897 | 0.01169722
781.01855 | 0.98649412 | 32.745243 | 11805.742 | 435.6332 | 0.011805742 | 440.7762 | 0.0117366
782.01855 | 0.98810792 | 32.73951 | 11840.253 | 435.557 | 0.011840253 | 440.7141 | 0.01177071
783.01855 | 0.99020898 | 32.71756 | 11866.206 | 435.2649 | 0.011866206 | 440.4299 | 0.01179635
784.01855 | 0.99170208 | 32.716785 | 11905.388 | 435.2546 | 0.011905388 | 440.4365 | 0.01183508
785.01855 | 0.9932667 | 32.698906 | 11945.326 | 435.0168 | 0.011945326 | 440.2132 | 0.01187454
786.01855 | 0.99506378 | 32.695744 | 11979.186 | 434.9747 | 0.011979186 | 440.1854 | 0.011908
787.01855 | 0.99668652 | 32.672318 | 12012.356 | 434.6631 | 0.012012356 | 439.8844 | 0.01194078
788.01855 | 0.99781305 | 32.660786 | 12046.337 | 434.5096 | 0.012046337 | 439.7439 | 0.01197436
789.01855 | 0.99968165 | 32.63916 | 12077.888 | 434.2219 | 0.012077888 | 439.4664 | 0.01200553
790.01855 | 1.0008931 | 32.650795 | 12065.631 | 434.3767 | 0.012065631 | 439.6178 | 0.01199342
791.01855 | 1.0031686 | 32.623104 | 12093.678 | 434.0083 | 0.012093678 | 439.2571 | 0.01202113
792.01855 | 1.0059044 | 32.655544 | 12130.724 | 434.4399 | 0.012130724 | 439.71 | 0.01205774
793.01855 | 1.007089 | 32.641937 | 12164.172 | 434.2589 | 0.012164172 | 439.5413 | 0.01209078
794.01855 | 1.008533 | 32.639961 | 12192.398 | 434.2326 | 0.012192398 | 439.5269 | 0.01211867
795.01855 | 1.0106788 | 32.643204 | 12234.896 | 434.2757 | 0.012234896 | 439.5891 | 0.01216065
796.01855 | 1.0122702 | 32.604115 | 12270.872 | 433.7557 | 0.012270872 | 439.0783 | 0.0121962
797.01855 | 1.0137274 | 32.604366 | 12301.965 | 433.759 | 0.012301965 | 439.0951 | 0.01222691
798.01855 | 1.0157034 | 32.648003 | 12334.951 | 434.3396 | 0.012334951 | 439.6971 | 0.0122595
799.01855 | 1.017049 | 32.632645 | 12366.497 | 434.1353 | 0.012366497 | 439.504 | 0.01229066
800.01855 | 1.0188236 | 32.621925 | 12399.621 | 433.9926 | 0.012399621 | 439.374 | 0.01232338
801.01855 | 1.0206342 | 32.625263 | 12432.343 | 434.0371 | 0.012432343 | 439.4331 | 0.0123557
802.01855 | 1.0213226 | 32.606564 | 12464.102 | 433.7883 | 0.012464102 | 439.1951 | 0.01238706
803.01855 | 1.0236158 | 32.614418 | 12499.707 | 433.8928 | 0.012499707 | 439.3163 | 0.01242223
804.01855 | 1.0256588 | 32.599689 | 12530.151 | 433.6968 | 0.012530151 | 439.1311 | 0.0124523
805.01855 | 1.026383 | 32.598442 | 12565.605 | 433.6802 | 0.012565605 | 439.1297 | 0.01248731
806.01855 | 1.0291233 | 32.614025 | 12597.895 | 433.8875 | 0.012597895 | 439.3536 | 0.0125192
807.01855 | 1.0312512 | 32.606865 | 12624.688 | 433.7923 | 0.012624688 | 439.2688 | 0.01254566
808.01855 | 1.0315909 | 32.597092 | 12664.085 | 433.6623 | 0.012664085 | 439.1542 | 0.01258457
809.01855 | 1.0342822 | 32.605587 | 12698.529 | 433.7753 | 0.012698529 | 439.2836 | 0.01261858
810.01855 | 1.035431 | 32.581306 | 12726.772 | 433.4523 | 0.012726772 | 438.9687 | 0.01264647
811.01855 | 1.0373309 | 32.589451 | 12763.91 | 433.5606 | 0.01276391 | 439.0945 | 0.01268314
812.01855 | 1.0383099 | 32.56205 | 12792.436 | 433.1961 | 0.012792436 | 438.7377 | 0.0127113
813.01855 | 1.040107 | 32.562897 | 12824.388 | 433.2074 | 0.012824388 | 438.763 | 0.01274285
814.01855 | 1.0416403 | 32.572262 | 12860.24 | 433.3319 | 0.01286024 | 438.9047 | 0.01277825
815.01855 | 1.0437548 | 32.577789 | 12890.559 | 433.4055 | 0.012890559 | 438.9923 | 0.01280818
816.01855 | 1.0461643 | 32.583279 | 12926.027 | 433.4785 | 0.012926027 | 439.0817 | 0.0128432
817.01855 | 1.0474384 | 32.60643 | 12964.874 | 433.7865 | 0.012964874 | 439.4105 | 0.01288155
818.01855 | 1.0482788 | 32.573257 | 12997.92 | 433.3452 | 0.01299792 | 438.9778 | 0.01291417
819.01855 | 1.0501788 | 32.600189 | 13033.355 | 433.7035 | 0.013033355 | 439.3561 | 0.01294915
820.01855 | 1.0526329 | 32.597694 | 13072.579 | 433.6703 | 0.013072579 | 439.3395 | 0.01298787
821.01855 | 1.053916 | 32.604916 | 13108.553 | 433.7664 | 0.013108553 | 439.4524 | 0.01302338
822.01855 | 1.0553465 | 32.619942 | 13140.848 | 433.9663 | 0.013140848 | 439.6689 | 0.01305526
823.01855 | 1.0575235 | 32.583862 | 13171.491 | 433.4863 | 0.013171491 | 439.1959 | 0.0130855
824.01855 | 1.0589629 | 32.599758 | 13203.856 | 433.6977 | 0.013203856 | 439.4242 | 0.01311744
825.01855 | 1.0606036 | 32.584957 | 13242.416 | 433.5008 | 0.013242416 | 439.2414 | 0.0131555
826.01855 | 1.0622889 | 32.604931 | 13276.606 | 433.7666 | 0.013276606 | 439.5255 | 0.01318924
827.01855 | 1.0634959 | 32.592819 | 13308.383 | 433.6054 | 0.013308383 | 439.376 | 0.0132206
828.01855 | 1.0658652 | 32.594334 | 13337.915 | 433.6256 | 0.013337915 | 439.4092 | 0.01324975
829.01855 | 1.0661647 | 32.612411 | 13383.091 | 433.8661 | 0.013383091 | 439.6725 | 0.01329433
830.01855 | 1.068373 | 32.60519 | 13411.601 | 433.77 | 0.013411601 | 439.5876 | 0.01332246
831.01855 | 1.0706931 | 32.598633 | 13447.168 | 433.6828 | 0.013447168 | 439.5146 | 0.01335756
832.01855 | 1.0720565 | 32.624001 | 13481.153 | 434.0203 | 0.013481153 | 439.8714 | 0.01339109
833.01855 | 1.0735452 | 32.620758 | 13514.534 | 433.9771 | 0.013514534 | 439.8421 | 0.01342403
834.01855 | 1.0747924 | 32.597816 | 13541.23 | 433.6719 | 0.01354123 | 439.5444 | 0.01345037
835.01855 | 1.0771797 | 32.625114 | 13575.62 | 434.0351 | 0.01357562 | 439.9274 | 0.0134843
836.01855 | 1.0780603 | 32.629139 | 13606.994 | 434.0886 | 0.013606994 | 439.9953 | 0.01351525
837.01855 | 1.0797992 | 32.650612 | 13641.086 | 434.3743 | 0.013641086 | 440.2996 | 0.01354888
838.01855 | 1.0819852 | 32.647373 | 13674.788 | 434.3312 | 0.013674788 | 440.2706 | 0.01358213
839.01855 | 1.0836214 | 32.653919 | 13705.29 | 434.4183 | 0.01370529 | 440.3721 | 0.01361222
840.01855 | 1.0848687 | 32.681019 | 13738.735 | 434.7788 | 0.013738735 | 440.7521 | 0.01364521
841.01855 | 1.0861204 | 32.679619 | 13773.059 | 434.7602 | 0.013773059 | 440.7482 | 0.01367907
842.01855 | 1.0876536 | 32.67527 | 13803.878 | 434.7023 | 0.013803878 | 440.7029 | 0.01370947
843.01855 | 1.0907962 | 32.681683 | 13838.835 | 434.7876 | 0.013838835 | 440.8046 | 0.01374395
844.01855 | 1.0916054 | 32.716713 | 13869.98 | 435.2537 | 0.01386998 | 441.2906 | 0.01377467
845.01855 | 1.0928347 | 32.686035 | 13908.446 | 434.8455 | 0.013908446 | 440.8936 | 0.01381261
846.01855 | 1.0952175 | 32.715725 | 13942.921 | 435.2405 | 0.013942921 | 441.3091 | 0.01384661
847.01855 | 1.0957942 | 32.714806 | 13967.99 | 435.2283 | 0.01396799 | 441.3076 | 0.01387134
848.01855 | 1.0991023 | 32.713528 | 14005.398 | 435.2113 | 0.014005398 | 441.3066 | 0.01390823
906.01855 | 1.1007428 | 32.07769 | 14133.587 | 426.7523 | 0.014133587 | 432.7838 | 0.01403464
907.01855 | 1.1030048 | 32.206074 | 14143.146 | 428.4603 | 0.014143146 | 434.5201 | 0.01404406
908.01855 | 1.1045337 | 32.334312 | 14158.628 | 430.1663 | 0.014158628 | 436.2569 | 0.01405933
909.01855 | 1.1054903 | 32.48214 | 14177.622 | 432.133 | 0.014177622 | 438.2596 | 0.01407806
910.01855 | 1.1070281 | 32.601334 | 14192.183 | 433.7187 | 0.014192183 | 439.8741 | 0.01409242
911.01855 | 1.1089593 | 32.691963 | 14215.147 | 434.9244 | 0.014215147 | 441.1069 | 0.01411506
912.01855 | 1.1100545 | 32.754173 | 14236.172 | 435.752 | 0.014236172 | 441.9555 | 0.01413579
913.01855 | 1.1122763 | 32.814663 | 14262.558 | 436.5568 | 0.014262558 | 442.7832 | 0.0141618
914.01855 | 1.1148155 | 32.842327 | 14299.283 | 436.9248 | 0.014299283 | 443.1725 | 0.01419801
915.01855 | 1.1156559 | 32.821144 | 14329.743 | 436.643 | 0.014329743 | 442.9 | 0.01422804
916.01855 | 1.1166483 | 32.844437 | 14365.575 | 436.9529 | 0.014365575 | 443.23 | 0.01426337
917.01855 | 1.1189058 | 32.824551 | 14395.354 | 436.6883 | 0.014395354 | 442.9746 | 0.01429272
918.01855 | 1.1210337 | 32.851269 | 14427.326 | 437.0438 | 0.014427326 | 443.3491 | 0.01432424
919.01855 | 1.1227369 | 32.837444 | 14462.013 | 436.8598 | 0.014462013 | 443.1777 | 0.01435844
920.01855 | 1.1232644 | 32.857533 | 14495.425 | 437.1271 | 0.014495425 | 443.4634 | 0.01439137
921.01855 | 1.124981 | 32.860329 | 14527.938 | 437.1643 | 0.014527938 | 443.5154 | 0.01442342
922.01855 | 1.1277034 | 32.856003 | 14552.97 | 437.1067 | 0.01455297 | 443.468 | 0.01444809
923.01855 | 1.128839 | 32.856297 | 14578.939 | 437.1107 | 0.014578939 | 443.4833 | 0.01447369
924.01855 | 1.1288927 | 32.869019 | 14620.755 | 437.2799 | 0.014620755 | 443.6733 | 0.0145149
925.01855 | 1.1311591 | 32.887333 | 14654.184 | 437.5236 | 0.014654184 | 443.9351 | 0.01454785
926.01855 | 1.1344314 | 32.890507 | 14688.622 | 437.5658 | 0.014688622 | 443.993 | 0.01458179
927.01855 | 1.135607 | 32.906094 | 14717.777 | 437.7731 | 0.014717777 | 444.2162 | 0.01461052
928.01855 | 1.1364832 | 32.906754 | 14751.316 | 437.7819 | 0.014751316 | 444.2398 | 0.01464357
929.01855 | 1.138772 | 32.907818 | 14783.178 | 437.7961 | 0.014783178 | 444.2681 | 0.01467497
930.01855 | 1.1401713 | 32.920372 | 14808.41 | 437.9631 | 0.01480841 | 444.4486 | 0.01469984
931.01855 | 1.1419684 | 32.914734 | 14844.227 | 437.8881 | 0.014844227 | 444.3882 | 0.01473513
932.01855 | 1.1449814 | 32.927567 | 14869.016 | 438.0588 | 0.014869016 | 444.5723 | 0.01475956
933.01855 | 1.1451647 | 32.930237 | 14900.291 | 438.0943 | 0.014900291 | 444.6221 | 0.01479037
934.01855 | 1.1471941 | 32.948231 | 14939.177 | 438.3337 | 0.014939177 | 444.8821 | 0.01482869
935.01855 | 1.1492505 | 32.954357 | 14966.073 | 438.4152 | 0.014966073 | 444.9766 | 0.01485519
936.01855 | 1.1501044 | 32.958534 | 14996.357 | 438.4708 | 0.014996357 | 445.0463 | 0.01488502
937.01855 | 1.1519864 | 32.975071 | 15028.32 | 438.6908 | 0.01502832 | 445.2836 | 0.01491651
938.01855 | 1.1731267 | 33.588669 | 15330.047 | 446.8539 | 0.015330047 | 453.7042 | 0.01521373
939.01855 | 1.1983484 | 33.649647 | 15749.937 | 447.6652 | 0.015749937 | 454.7159 | 0.01562719
940.01855 | 1.2224436 | 33.651455 | 16155.584 | 447.6892 | 0.016155584 | 454.9219 | 0.01602647
941.01855 | 1.2486265 | 33.704147 | 16516.703 | 448.3902 | 0.016516703 | 455.7961 | 0.01638179
942.01855 | 1.2737856 | 33.709991 | 16854.201 | 448.468 | 0.016854201 | 456.0265 | 0.01671374
943.01855 | 1.2988017 | 33.697872 | 17184.721 | 448.3067 | 0.017184721 | 456.0108 | 0.01703873
944.01855 | 1.3234019 | 33.597221 | 17493.078 | 446.9677 | 0.017493078 | 454.7865 | 0.01734184
945.01855 | 1.3473809 | 33.608635 | 17776.912 | 447.1195 | 0.017776912 | 455.068 | 0.01762075
946.01855 | 1.3728485 | 33.696568 | 18088.66 | 448.2894 | 0.01808866 | 456.3983 | 0.01792701
947.01855 | 1.3976321 | 33.79044 | 18415.848 | 449.5382 | 0.018415848 | 457.8169 | 0.01824833
948.01855 | 1.4228404 | 33.836388 | 18750.004 | 450.1495 | 0.018750004 | 458.5898 | 0.01857639
949.01855 | 1.4474227 | 33.885399 | 19094.59 | 450.8015 | 0.01909459 | 459.4094 | 0.01891458
950.01855 | 1.472649 | 33.903381 | 19447.406 | 451.0408 | 0.019447406 | 459.8123 | 0.01926072
951.01855 | 1.4985011 | 33.972141 | 19816.846 | 451.9555 | 0.019816846 | 460.9119 | 0.01962305
952.01855 | 1.5231639 | 33.970879 | 20170.936 | 451.9387 | 0.020170936 | 461.0548 | 0.0199702
953.01855 | 1.5485197 | 34.000923 | 20533.053 | 452.3384 | 0.020533053 | 461.6263 | 0.02032509
954.01855 | 1.572606 | 34.034252 | 20901.918 | 452.7818 | 0.020901918 | 462.2458 | 0.02068647
955.01855 | 1.5982077 | 34.046139 | 21266.867 | 452.94 | 0.021266867 | 462.5726 | 0.02104388
956.01855 | 1.6221688 | 34.024258 | 21633.627 | 452.6489 | 0.021633627 | 462.4413 | 0.02140294
957.01855 | 1.6472608 | 34.037483 | 22012.717 | 452.8248 | 0.022012717 | 462.7927 | 0.02177393
958.01855 | 1.6737342 | 34.073792 | 22397.023 | 453.3079 | 0.022397023 | 463.4606 | 0.02214989
959.01855 | 1.6981602 | 34.082256 | 22797.273 | 453.4205 | 0.022797273 | 463.7572 | 0.0225413
960.01855 | 1.7232299 | 33.937828 | 23202.443 | 451.499 | 0.023202443 | 461.9749 | 0.02293736
961.01855 | 1.7491267 | 33.657528 | 23692.908 | 447.77 | 0.023692908 | 458.379 | 0.02341659
962.01855 | 1.7726094 | 33.544769 | 24236.809 | 446.2699 | 0.024236809 | 457.0861 | 0.02394776
963.01855 | 1.7978444 | 33.793812 | 24682.461 | 449.5831 | 0.024682461 | 460.6799 | 0.02438277
964.01855 | 1.8233166 | 33.999413 | 25124.707 | 452.3183 | 0.025124707 | 463.6827 | 0.02481427
965.01855 | 1.8479973 | 34.165569 | 25559.119 | 454.5288 | 0.025559119 | 466.1462 | 0.02523795
966.01855 | 1.8734112 | 34.289467 | 25966.592 | 456.1771 | 0.025966592 | 468.0225 | 0.02563518
967.01855 | 1.8983021 | 34.348675 | 26327.158 | 456.9648 | 0.026327158 | 468.9954 | 0.02598656
968.01855 | 1.9238458 | 34.38932 | 26673.48 | 457.5056 | 0.02667348 | 469.7088 | 0.02632394
969.01855 | 1.9481599 | 34.459412 | 27001.736 | 458.438 | 0.027001736 | 470.8167 | 0.02664362
970.01855 | 1.9732878 | 34.497566 | 27321.928 | 458.9456 | 0.027321928 | 471.4849 | 0.02695535
971.01855 | 1.9982591 | 34.527382 | 27640.623 | 459.3423 | 0.027640623 | 472.0388 | 0.02726552
972.01855 | 2.022408 | 34.548122 | 27954.633 | 459.6182 | 0.027954633 | 472.4667 | 0.02757103
973.01855 | 2.048336 | 34.576427 | 28269.58 | 459.9948 | 0.02826958 | 472.9986 | 0.02787737
974.01855 | 2.073066 | 34.649208 | 28577.025 | 460.963 | 0.028577025 | 474.136 | 0.02817632
975.01855 | 2.0970674 | 34.700336 | 28892.053 | 461.6432 | 0.028892053 | 474.981 | 0.02848255
976.01855 | 2.1230712 | 34.733421 | 29203.346 | 462.0834 | 0.029203346 | 475.5778 | 0.02878505
977.01855 | 2.1485925 | 34.779892 | 29519.492 | 462.7016 | 0.029519492 | 476.3603 | 0.02909218
978.01855 | 2.1727278 | 34.798225 | 29827.809 | 462.9455 | 0.029827809 | 476.7542 | 0.02939161
979.01855 | 2.1980927 | 34.851139 | 30140.053 | 463.6495 | 0.030140053 | 477.6239 | 0.02969477
980.01855 | 2.2231176 | 34.891014 | 30456.648 | 464.1799 | 0.030456648 | 478.3173 | 0.03000205
981.01855 | 2.2480354 | 34.934116 | 30763.701 | 464.7534 | 0.030763701 | 479.0509 | 0.03029998
982.01855 | 2.2726312 | 34.965347 | 31077.438 | 465.1689 | 0.031077438 | 479.6251 | 0.03060431
983.01855 | 2.2982149 | 34.998245 | 31384.248 | 465.6065 | 0.031384248 | 480.2192 | 0.03090183
984.01855 | 2.323875 | 35.03043 | 31699.91 | 466.0347 | 0.03169991 | 480.808 | 0.03120784
985.01855 | 2.3473487 | 35.069298 | 32023.82 | 466.5518 | 0.03202382 | 481.4926 | 0.03152175
986.01855 | 2.3731828 | 35.106728 | 32327.197 | 467.0497 | 0.032327197 | 482.1482 | 0.03181567
987.01855 | 2.3991108 | 35.167675 | 32651.982 | 467.8606 | 0.032651982 | 483.1371 | 0.03213023
988.01855 | 2.4225891 | 35.166828 | 32962.488 | 467.8493 | 0.032962488 | 483.2708 | 0.03243088
989.01855 | 2.4488478 | 35.201096 | 33268.125 | 468.3052 | 0.033268125 | 483.8848 | 0.03272672
990.01855 | 2.4732113 | 35.233212 | 33579.59 | 468.7324 | 0.03357959 | 484.4723 | 0.03302811
991.01855 | 2.4986207 | 35.273102 | 33901.895 | 469.2631 | 0.033901895 | 485.172 | 0.03333989
992.01855 | 2.5232301 | 35.316853 | 34216.184 | 469.8452 | 0.034216184 | 485.9215 | 0.03364383
993.01855 | 2.5479107 | 35.341003 | 34520.172 | 470.1665 | 0.034520172 | 486.3967 | 0.03393772
994.01855 | 2.5731392 | 35.416283 | 34841.434 | 471.168 | 0.034841434 | 487.5841 | 0.03424821
995.01855 | 2.5991008 | 35.433453 | 35152.57 | 471.3964 | 0.03515257 | 487.9672 | 0.03454883
996.01855 | 2.6228518 | 35.463554 | 35464.988 | 471.7969 | 0.035464988 | 488.5291 | 0.03485059
997.01855 | 2.6476688 | 35.488716 | 35777.098 | 472.1316 | 0.035777098 | 489.0231 | 0.03515196
998.01855 | 2.6734517 | 35.51326 | 36090.512 | 472.4581 | 0.036090512 | 489.5094 | 0.03545451
999.01855 | 2.6989124 | 35.530792 | 36404.348 | 472.6914 | 0.036404348 | 489.8994 | 0.03575736
1000.0186 | 2.7240024 | 35.588799 | 36716.328 | 473.4631 | 0.036716328 | 490.8469 | 0.03605834
1001.0186 | 2.7482584 | 35.61742 | 37021.566 | 473.8438 | 0.037021566 | 491.3863 | 0.03635273
1002.0186 | 2.7731917 | 35.661121 | 37329.375 | 474.4252 | 0.037329375 | 492.1352 | 0.0366495
1003.0186 | 2.7979174 | 35.660667 | 37642.996 | 474.4192 | 0.037642996 | 492.2777 | 0.03695179
1004.0186 | 2.8232038 | 35.716572 | 37956.02 | 475.1629 | 0.03795602 | 493.1982 | 0.03725341
1005.0186 | 2.8482869 | 35.75349 | 38268.73 | 475.6541 | 0.03826873 | 493.8568 | 0.03755464
1006.0186 | 2.8737054 | 35.767918 | 38578.203 | 475.846 | 0.038578203 | 494.2033 | 0.03785267
1007.0186 | 2.8976753 | 35.793053 | 38892.168 | 476.1804 | 0.038892168 | 494.7001 | 0.03815492
1008.0186 | 2.9226601 | 35.82148 | 39203.777 | 476.5586 | 0.039203777 | 495.2415 | 0.03845482
1009.0186 | 2.9486015 | 35.843792 | 39505.676 | 476.8554 | 0.039505676 | 495.6939 | 0.03874529
1010.0186 | 2.9730096 | 35.879818 | 39812.609 | 477.3347 | 0.039812609 | 496.3386 | 0.03904051
1011.0186 | 2.9986918 | 35.902782 | 40120.789 | 477.6402 | 0.040120789 | 496.8035 | 0.03933685
1012.0186 | 3.0236139 | 35.930344 | 40424.719 | 478.0069 | 0.040424719 | 497.3302 | 0.03962901
1013.0186 | 3.0482321 | 35.971031 | 40740.895 | 478.5482 | 0.040740895 | 498.0447 | 0.03993286
1014.0186 | 3.0729532 | 35.994751 | 41069.512 | 478.8637 | 0.041069512 | 498.5304 | 0.04024856
1015.0186 | 3.097064 | 36.010868 | 41364.461 | 479.0782 | 0.041364461 | 498.895 | 0.04053183
1016.0186 | 3.1228311 | 36.030144 | 41673.141 | 479.3346 | 0.041673141 | 499.31 | 0.04082821
1017.0186 | 3.1481736 | 36.060879 | 41981.016 | 479.7435 | 0.041981016 | 499.8836 | 0.04112372
1018.0186 | 3.1738064 | 36.104988 | 42297.438 | 480.3303 | 0.042297438 | 500.647 | 0.04142735
1019.0186 | 3.1991801 | 36.098698 | 42597.809 | 480.2466 | 0.042597809 | 500.7041 | 0.04171549
1020.0186 | 3.2238476 | 36.144539 | 42910.25 | 480.8565 | 0.04291025 | 501.4902 | 0.04201512
1021.0186 | 3.2483451 | 36.170406 | 43216.938 | 481.2006 | 0.043216938 | 501.9966 | 0.04230915
1022.0186 | 3.2740564 | 36.172623 | 43521.527 | 481.2301 | 0.043521527 | 502.174 | 0.04260108
1023.0186 | 3.2982991 | 36.211926 | 43829.84 | 481.753 | 0.04382984 | 502.8681 | 0.04289649
1024.0186 | 3.3230894 | 36.231205 | 44139.82 | 482.0095 | 0.04413982 | 503.2853 | 0.04319341
1025.0186 | 3.3493526 | 36.260357 | 44444.566 | 482.3973 | 0.044444566 | 503.8372 | 0.04348523
1026.0186 | 3.3731952 | 36.279854 | 44746.043 | 482.6567 | 0.044746043 | 504.2536 | 0.04377383
1027.0186 | 3.3997021 | 36.290401 | 45057.789 | 482.797 | 0.045057789 | 504.5508 | 0.04407218
1028.0186 | 3.4240968 | 36.328201 | 45361.59 | 483.2999 | 0.04536159 | 505.2231 | 0.04436284
1029.0186 | 3.4481316 | 36.346016 | 45673.508 | 483.5369 | 0.045673508 | 505.6217 | 0.04466118
1030.0186 | 3.4735947 | 36.361332 | 45979.449 | 483.7406 | 0.045979449 | 505.9828 | 0.04495372
1031.0186 | 3.4987338 | 36.403347 | 46286.48 | 484.2996 | 0.04628648 | 506.7161 | 0.04524721
1032.0186 | 3.5232246 | 36.386711 | 46589.227 | 484.0783 | 0.046589227 | 506.6311 | 0.04553652
1033.0186 | 3.5496354 | 36.434025 | 46890.973 | 484.7077 | 0.046890973 | 507.4361 | 0.04582479
1034.0186 | 3.5725951 | 36.442009 | 47203.355 | 484.8139 | 0.047203355 | 507.6988 | 0.04612314
1035.0186 | 3.5996273 | 36.462376 | 47506.238 | 485.0849 | 0.047506238 | 508.1294 | 0.04641233
1036.0186 | 3.6226385 | 36.480347 | 47812.125 | 485.324 | 0.047812125 | 508.5283 | 0.0467043
1037.0186 | 3.6480322 | 36.517784 | 48118.363 | 485.822 | 0.048118363 | 509.199 | 0.04699652
1038.0186 | 3.6731846 | 36.52549 | 48423.863 | 485.9245 | 0.048423863 | 509.4549 | 0.04728795
1039.0186 | 3.6984868 | 36.529526 | 48724.711 | 485.9782 | 0.048724711 | 509.6574 | 0.04757487
1040.0186 | 3.7231743 | 36.568687 | 49026.309 | 486.4992 | 0.049026309 | 510.3505 | 0.04786241
1041.0186 | 3.7477345 | 36.572701 | 49329.383 | 486.5526 | 0.049329383 | 510.554 | 0.04815128
1042.0186 | 3.7734613 | 36.603512 | 49637.758 | 486.9625 | 0.049637758 | 511.1343 | 0.04844511
1043.0186 | 3.7990205 | 36.616936 | 49933.676 | 487.1411 | 0.049933676 | 511.4659 | 0.048727
1044.0186 | 3.8194702 | 36.410004 | 50206.602 | 484.3881 | 0.050206602 | 508.7076 | 0.04898691
1088.0186 | 3.8197584 | 34.951984 | 50292.941 | 464.9911 | 0.050292941 | 488.3768 | 0.04906912
1089.0186 | 3.8449667 | 36.546299 | 50511.027 | 486.2014 | 0.050511027 | 510.7599 | 0.04927674
1090.0186 | 3.8688831 | 36.752995 | 50798.16 | 488.9512 | 0.05079816 | 513.789 | 0.04955003
1091.0186 | 3.8948224 | 36.774094 | 51063.777 | 489.2319 | 0.051063777 | 514.2139 | 0.04980277
1092.0186 | 3.9190605 | 36.782646 | 51354.539 | 489.3457 | 0.051354539 | 514.4758 | 0.05007937
1093.0186 | 3.9445639 | 36.775043 | 51647.285 | 489.2445 | 0.051647285 | 514.5127 | 0.05035778
1094.0186 | 3.9697051 | 36.789387 | 51943.305 | 489.4354 | 0.051943305 | 514.8582 | 0.05063922
1095.0186 | 3.9952488 | 36.811996 | 52236.324 | 489.7361 | 0.052236324 | 515.3181 | 0.05091773
1096.0186 | 4.019527 | 36.807514 | 52534.684 | 489.6765 | 0.052534684 | 515.4015 | 0.05120124
1097.0186 | 4.0449343 | 36.832047 | 52832.891 | 490.0029 | 0.052832891 | 515.8912 | 0.05148452
1098.0186 | 4.0685983 | 36.841381 | 53130.266 | 490.1271 | 0.053130266 | 516.1676 | 0.05176693
1099.0186 | 4.0950761 | 36.863995 | 53427.992 | 490.4279 | 0.053427992 | 516.6305 | 0.0520496
1100.0186 | 4.1197681 | 36.885479 | 53718.398 | 490.7137 | 0.053718398 | 517.0741 | 0.05232524
1101.0186 | 4.1455283 | 36.873589 | 54016.848 | 490.5555 | 0.054016848 | 517.0538 | 0.05260843
1102.0186 | 4.1690626 | 36.869995 | 54320.266 | 490.5077 | 0.054320266 | 517.1522 | 0.05289626
1103.0186 | 4.1952162 | 36.921543 | 54621.035 | 491.1935 | 0.054621035 | 518.023 | 0.05318149
1104.0186 | 4.2192869 | 36.911278 | 54922.184 | 491.057 | 0.054922184 | 518.0269 | 0.053467
1105.0186 | 4.2443166 | 36.951996 | 55214.633 | 491.5987 | 0.055214633 | 518.7421 | 0.05374419
1106.0186 | 4.2694979 | 36.946201 | 55519.398 | 491.5216 | 0.055519398 | 518.8105 | 0.05403297
1107.0186 | 4.2943506 | 36.968769 | 55817.957 | 491.8218 | 0.055817957 | 519.2743 | 0.05431578
1108.0186 | 4.3188906 | 36.965996 | 56116.301 | 491.7849 | 0.056116301 | 519.3821 | 0.05459831
1109.0186 | 4.343853 | 36.990025 | 56407.973 | 492.1046 | 0.056407973 | 519.8632 | 0.05487445
1110.0186 | 4.369873 | 36.980663 | 56710.52 | 491.98 | 0.05671052 | 519.8805 | 0.0551608
1111.0186 | 4.3941288 | 37.026489 | 57011.887 | 492.5897 | 0.057011887 | 520.6732 | 0.05544595
1112.0186 | 4.4196434 | 37.036678 | 57304 | 492.7252 | 0.057304 | 520.9604 | 0.05572227
1113.0186 | 4.4447956 | 37.050087 | 57603.789 | 492.9036 | 0.057603789 | 521.2967 | 0.05600577
1114.0186 | 4.4685287 | 37.074631 | 57901.66 | 493.2302 | 0.05790166 | 521.789 | 0.05628738
1115.0186 | 4.4944191 | 37.061184 | 58194.605 | 493.0513 | 0.058194605 | 521.7442 | 0.05656425
1116.0186 | 4.5196385 | 37.107368 | 58494.566 | 493.6657 | 0.058494566 | 522.5424 | 0.05684768
1117.0186 | 4.5436263 | 37.081242 | 58791.426 | 493.3181 | 0.058791426 | 522.321 | 0.05712809
1118.0186 | 4.5696907 | 37.121155 | 59085.281 | 493.8491 | 0.059085281 | 523.0283 | 0.05740559
1119.0186 | 4.5943828 | 37.117249 | 59374.117 | 493.7971 | 0.059374117 | 523.1159 | 0.05767828
1120.0186 | 4.6198568 | 37.1134 | 59664.922 | 493.7459 | 0.059664922 | 523.2052 | 0.05795275
1121.0186 | 4.6437912 | 37.128735 | 59957.551 | 493.9499 | 0.059957551 | 523.566 | 0.05822886
1122.0186 | 4.6702399 | 37.156471 | 60250.293 | 494.3189 | 0.060250293 | 524.1018 | 0.05850501
1123.0186 | 4.6953363 | 37.147366 | 60557.102 | 494.1978 | 0.060557102 | 524.125 | 0.05879434
1124.0186 | 4.7191725 | 37.153175 | 60840.074 | 494.2751 | 0.060840074 | 524.3468 | 0.05906112
1125.0186 | 4.7442756 | 37.174686 | 61135.895 | 494.5613 | 0.061135895 | 524.7967 | 0.05933993
1126.0186 | 4.7697926 | 37.179058 | 61427.945 | 494.6194 | 0.061427945 | 525.0029 | 0.05961512
1127.0186 | 4.7943482 | 37.2043 | 61724.277 | 494.9552 | 0.061724277 | 525.506 | 0.05989426
1128.0186 | 4.820066 | 37.199989 | 62019.781 | 494.8979 | 0.062019781 | 525.5913 | 0.06017255
1129.0186 | 4.8453479 | 37.249252 | 62307.797 | 495.5533 | 0.062307797 | 526.4301 | 0.06044371
1130.0186 | 4.8698587 | 37.227879 | 62600.293 | 495.2689 | 0.062600293 | 526.2729 | 0.06071901
1131.0186 | 4.8956819 | 37.247818 | 62886.141 | 495.5342 | 0.062886141 | 526.6964 | 0.06098798
1132.0186 | 4.9202552 | 37.265385 | 63184.246 | 495.7679 | 0.063184246 | 527.0926 | 0.06126841
1133.0186 | 4.9440646 | 37.236603 | 63472.941 | 495.385 | 0.063472941 | 526.8285 | 0.06153991
1134.0186 | 4.9690447 | 37.285393 | 63767.531 | 496.0341 | 0.063767531 | 527.6649 | 0.06181688
1135.0186 | 4.99508 | 37.267776 | 64048.781 | 495.7997 | 0.064048781 | 527.5551 | 0.06208124
1136.0186 | 5.0197206 | 37.290028 | 64341.457 | 496.0957 | 0.064341457 | 528.0153 | 0.06235626
1137.0186 | 5.044558 | 37.308723 | 64628.223 | 496.3444 | 0.064628223 | 528.4223 | 0.06262565
1138.0186 | 5.0695 | 37.291821 | 64910.063 | 496.1196 | 0.064910063 | 528.3227 | 0.06289035
1139.0186 | 5.0948048 | 37.329205 | 65203.473 | 496.6169 | 0.065203473 | 528.9981 | 0.06316584
1140.0186 | 5.119586 | 37.32613 | 65493.777 | 496.576 | 0.065493777 | 529.0987 | 0.06343833
1141.0186 | 5.1452031 | 37.323425 | 65769.922 | 496.54 | 0.065769922 | 529.1974 | 0.06369747
1142.0186 | 5.1695375 | 37.334564 | 66053.891 | 496.6882 | 0.066053891 | 529.4964 | 0.06396388
1143.0186 | 5.1954613 | 37.371166 | 66337.648 | 497.1752 | 0.066337648 | 530.1566 | 0.06423002
1144.0186 | 5.2198358 | 37.355034 | 66617.469 | 496.9606 | 0.066617469 | 530.0668 | 0.0644924
1145.0186 | 5.2450171 | 37.361908 | 66890.813 | 497.052 | 0.066890813 | 530.3002 | 0.06474864
1146.0186 | 5.2708716 | 37.38578 | 67172.18 | 497.3696 | 0.06717218 | 530.779 | 0.06501233
1147.0186 | 5.2942896 | 37.379807 | 67444.867 | 497.2901 | 0.067444867 | 530.8298 | 0.06526782
1148.0186 | 5.3199425 | 37.37458 | 67722.086 | 497.2206 | 0.067722086 | 530.8934 | 0.06552749
1149.0186 | 5.3441157 | 37.391834 | 68004.789 | 497.4501 | 0.068004789 | 531.2791 | 0.06579222
1150.0186 | 5.3700461 | 37.41021 | 68282.727 | 497.6946 | 0.068282727 | 531.6785 | 0.06605243
1151.0186 | 5.3952322 | 37.420231 | 68553.664 | 497.8279 | 0.068553664 | 531.9558 | 0.06630602
1152.0186 | 5.4198885 | 37.433033 | 68829.398 | 497.9982 | 0.068829398 | 532.2751 | 0.06656403
1153.0186 | 5.4451079 | 37.423744 | 69113.266 | 497.8747 | 0.069113266 | 532.2844 | 0.06682958
1154.0186 | 5.4691896 | 37.431396 | 69384.992 | 497.9765 | 0.069384992 | 532.5285 | 0.06708371
1155.0186 | 5.4949565 | 37.448997 | 69665.953 | 498.2106 | 0.069665953 | 532.9189 | 0.06734641
1156.0186 | 5.5203662 | 37.433571 | 69937.305 | 498.0054 | 0.069937305 | 532.8345 | 0.06760005
1157.0186 | 5.5453396 | 37.467323 | 70204.789 | 498.4544 | 0.070204789 | 533.4483 | 0.06785002
1158.0186 | 5.5695825 | 37.467655 | 70484.906 | 498.4588 | 0.070484906 | 533.5927 | 0.06811173
1159.0186 | 5.5944891 | 37.443989 | 70763.805 | 498.144 | 0.070763805 | 533.3945 | 0.06837223
1160.0186 | 5.620276 | 37.501656 | 71029.75 | 498.9112 | 0.07102975 | 534.3487 | 0.06862057
1161.0186 | 5.6447582 | 37.473804 | 71297.117 | 498.5406 | 0.071297117 | 534.0851 | 0.06887017
1162.0186 | 5.6695504 | 37.508389 | 71589.211 | 499.0007 | 0.071589211 | 534.7238 | 0.06914279
1163.0186 | 5.6948104 | 37.539516 | 71876.93 | 499.4148 | 0.07187693 | 535.3113 | 0.06941125
1164.0186 | 5.7203403 | 37.497673 | 72147.711 | 498.8582 | 0.072147711 | 534.8497 | 0.06966384
1165.0186 | 5.7450347 | 37.515041 | 72409.703 | 499.0892 | 0.072409703 | 535.2281 | 0.06990818
1166.0186 | 5.7695208 | 37.51667 | 72676.258 | 499.1109 | 0.072676258 | 535.3844 | 0.0701567
1167.0186 | 5.7949729 | 37.523018 | 72963.578 | 499.1954 | 0.072963578 | 535.6184 | 0.07042452
1168.0186 | 5.820025 | 37.528976 | 73235.172 | 499.2746 | 0.073235172 | 535.8391 | 0.07067761
1169.0186 | 5.8452778 | 37.547764 | 73525.586 | 499.5246 | 0.073525586 | 536.2524 | 0.07094817
1170.0186 | 5.8686376 | 37.550514 | 73780.805 | 499.5612 | 0.073780805 | 536.4192 | 0.07118588
1171.0186 | 5.8949656 | 37.5508 | 74064.469 | 499.565 | 0.074064469 | 536.565 | 0.07145002
1172.0186 | 5.9200287 | 37.54855 | 74335.734 | 499.535 | 0.074335734 | 536.6683 | 0.07170255
1173.0186 | 5.9451632 | 37.566566 | 74604.633 | 499.7747 | 0.074604633 | 537.0602 | 0.07195281
1174.0186 | 5.9695625 | 37.583958 | 74872.93 | 500.0061 | 0.07487293 | 537.443 | 0.07220245
1175.0186 | 5.9943414 | 37.574802 | 75151.703 | 499.8843 | 0.075151703 | 537.4514 | 0.07246177
1176.0186 | 6.0193667 | 37.585766 | 75422.023 | 500.0301 | 0.075422023 | 537.7434 | 0.07271316
1177.0186 | 6.0446887 | 37.575279 | 75688.102 | 499.8906 | 0.075688102 | 537.7264 | 0.07296055
1178.0186 | 6.0703106 | 37.591927 | 75956.414 | 500.1121 | 0.075956414 | 538.0988 | 0.07320995
1179.0186 | 6.094893 | 37.592098 | 76222.063 | 500.1144 | 0.076222063 | 538.2341 | 0.07345682
1180.0186 | 6.1200142 | 37.621666 | 76503.469 | 500.5077 | 0.076503469 | 538.7983 | 0.07371826
1181.0186 | 6.1448202 | 37.594845 | 76776.469 | 500.1509 | 0.076776469 | 538.5508 | 0.07397183
1182.0186 | 6.1700711 | 37.618187 | 77062.938 | 500.4615 | 0.077062938 | 539.0285 | 0.07423783
1183.0186 | 6.1946244 | 37.623676 | 77332.211 | 500.5345 | 0.077332211 | 539.2419 | 0.07448781
1184.0186 | 6.2196336 | 37.616253 | 77591.508 | 500.4357 | 0.077591508 | 539.2653 | 0.07472847
1185.0186 | 6.2447414 | 37.623432 | 77861.359 | 500.5312 | 0.077861359 | 539.5033 | 0.07497885
1186.0186 | 6.2695899 | 37.635071 | 78132.156 | 500.6861 | 0.078132156 | 539.8058 | 0.07523006
1187.0186 | 6.2948785 | 37.642372 | 78396.063 | 500.7832 | 0.078396063 | 540.0426 | 0.07547481
1188.0186 | 6.3195014 | 37.633621 | 78658.07 | 500.6668 | 0.07865807 | 540.0483 | 0.07571774
1189.0186 | 6.3460016 | 37.663719 | 78921.828 | 501.0672 | 0.078921828 | 540.6124 | 0.07596224
1190.0186 | 6.3700991 | 37.661491 | 79179.93 | 501.0376 | 0.07917993 | 540.7097 | 0.07620143
1191.0186 | 6.3956628 | 37.688667 | 79450.406 | 501.3991 | 0.079450406 | 541.2355 | 0.07645203
1192.0186 | 6.4195366 | 37.684231 | 79721.469 | 501.3401 | 0.079721469 | 541.3077 | 0.07670311
1193.0186 | 6.444767 | 37.678375 | 79979.773 | 501.2622 | 0.079979773 | 541.353 | 0.07694231
1262.0186 | 6.4852262 | 37.406818 | 80404.5 | 497.6495 | 0.0804045 | 537.6627 | 0.07733551
1263.0186 | 6.510848 | 37.769203 | 80682.336 | 502.4705 | 0.080682336 | 543.011 | 0.07759263
1264.0186 | 6.5344377 | 37.81778 | 80958.977 | 503.1168 | 0.080958977 | 543.8486 | 0.07784859
1265.0186 | 6.5600505 | 37.782421 | 81009.539 | 502.6464 | 0.081009539 | 543.3655 | 0.07789536
1266.0186 | 6.5842824 | 37.813374 | 81283.922 | 503.0582 | 0.081283922 | 543.9487 | 0.07814915
1267.0186 | 6.6108584 | 37.770802 | 81571.086 | 502.4918 | 0.081571086 | 543.4806 | 0.07841469
1268.0186 | 6.6350989 | 37.769695 | 81845.844 | 502.4771 | 0.081845844 | 543.6027 | 0.0786687
1269.0186 | 6.6593909 | 37.760284 | 82106.102 | 502.3519 | 0.082106102 | 543.598 | 0.07890924
1270.0186 | 6.6839957 | 37.779591 | 82359.734 | 502.6087 | 0.082359734 | 544.0035 | 0.0791436
1271.0186 | 6.7096395 | 37.788185 | 82635.922 | 502.7231 | 0.082635922 | 544.2661 | 0.07939874
1272.0186 | 6.734345 | 37.778347 | 82890.852 | 502.5922 | 0.082890852 | 544.2525 | 0.07963418
1273.0186 | 6.7596965 | 37.784164 | 83155.695 | 502.6696 | 0.083155695 | 544.4694 | 0.07987872
1274.0186 | 6.7848353 | 37.770905 | 83406.484 | 502.4932 | 0.083406484 | 544.4044 | 0.08011023
1275.0186 | 6.8096147 | 37.788841 | 83660.258 | 502.7318 | 0.083660258 | 544.7905 | 0.08034444
1276.0186 | 6.833837 | 37.768608 | 83922.93 | 502.4626 | 0.08392293 | 544.6308 | 0.0805868
1277.0186 | 6.8589339 | 37.769493 | 84192.148 | 502.4744 | 0.084192148 | 544.7788 | 0.08083515
1278.0186 | 6.8850069 | 37.781776 | 84450.945 | 502.6378 | 0.084450945 | 545.086 | 0.08107382
1279.0186 | 6.9097815 | 37.784172 | 84717.93 | 502.6697 | 0.08471793 | 545.2548 | 0.08131998
1280.0186 | 6.9347596 | 37.806461 | 84977.133 | 502.9662 | 0.084977133 | 545.7068 | 0.08155891
1281.0186 | 6.9600754 | 37.780064 | 85218.859 | 502.615 | 0.085218859 | 545.4473 | 0.08178168
1282.0186 | 6.9844432 | 37.782333 | 85485.625 | 502.6452 | 0.085485625 | 545.6142 | 0.08202747
1283.0186 | 7.0096917 | 37.778202 | 85752.336 | 502.5903 | 0.085752336 | 545.6885 | 0.08227314
1284.0186 | 7.0343099 | 37.800068 | 86028.453 | 502.8812 | 0.086028453 | 546.1432 | 0.08252742
1285.0186 | 7.0595965 | 37.786915 | 86286.102 | 502.7062 | 0.086286102 | 546.0827 | 0.08276463
1286.0186 | 7.0852027 | 37.796612 | 86536.141 | 502.8352 | 0.086536141 | 546.3486 | 0.08299478
1287.0186 | 7.1095123 | 37.791683 | 86806.266 | 502.7696 | 0.086806266 | 546.4132 | 0.08324336
1288.0186 | 7.1348324 | 37.80265 | 87068.914 | 502.9155 | 0.087068914 | 546.7038 | 0.083485
1289.0186 | 7.1598663 | 37.795792 | 87316.547 | 502.8243 | 0.087316547 | 546.7292 | 0.08371278
1290.0186 | 7.1840777 | 37.809155 | 87511.469 | 503.002 | 0.087511469 | 547.0205 | 0.08389203
1291.0186 | 7.210053 | 37.810604 | 87784.727 | 503.0213 | 0.087784727 | 547.1789 | 0.08414327
1292.0186 | 7.2347827 | 37.798298 | 88049.383 | 502.8576 | 0.088049383 | 547.1339 | 0.08438654
1293.0186 | 7.2593517 | 37.804901 | 88327.305 | 502.9455 | 0.088327305 | 547.3693 | 0.08464193
1294.0186 | 7.2841177 | 37.793003 | 88577.195 | 502.7872 | 0.088577195 | 547.3226 | 0.08487152
1295.0186 | 7.3087559 | 37.798458 | 88842.453 | 502.8597 | 0.088842453 | 547.535 | 0.08511516
1296.0186 | 7.3350863 | 37.803867 | 89093.875 | 502.9317 | 0.089093875 | 547.7398 | 0.08534604
1297.0186 | 7.3604016 | 37.810776 | 89354.578 | 503.0236 | 0.089354578 | 547.9711 | 0.08558539
1298.0186 | 7.3847899 | 37.830101 | 89602.148 | 503.2807 | 0.089602148 | 548.3757 | 0.08581263
1299.0186 | 7.4098616 | 37.794804 | 89878.82 | 502.8111 | 0.08987882 | 548.0032 | 0.08606652
1300.0186 | 7.4344106 | 37.811745 | 90136 | 503.0365 | 0.090136 | 548.3782 | 0.08630246
1301.0186 | 7.4581771 | 37.808952 | 90392.078 | 502.9993 | 0.090392078 | 548.4665 | 0.08653734
1302.0186 | 7.4838305 | 37.828365 | 90656.945 | 503.2576 | 0.090656945 | 548.8814 | 0.08678022
1303.0186 | 7.5088797 | 37.784088 | 90914 | 502.6686 | 0.090914 | 548.3682 | 0.08701588
1304.0186 | 7.5354805 | 37.824322 | 91165.055 | 503.2038 | 0.091165055 | 549.0784 | 0.08724598
1305.0186 | 7.5598998 | 37.814064 | 91397.82 | 503.0674 | 0.09139782 | 549.0466 | 0.08745928
1306.0186 | 7.5841875 | 37.809399 | 91645.773 | 503.0053 | 0.091645773 | 549.1036 | 0.08768644
1307.0186 | 7.6096683 | 37.813213 | 91898.672 | 503.056 | 0.091898672 | 549.2862 | 0.08791808
1308.0186 | 7.6341233 | 37.8041 | 92142.023 | 502.9348 | 0.092142023 | 549.2762 | 0.08814093
1309.0186 | 7.6584802 | 37.794823 | 92374.188 | 502.8114 | 0.092374188 | 549.2582 | 0.08835348
1310.0186 | 7.6842251 | 37.823071 | 92633.734 | 503.1872 | 0.092633734 | 549.7993 | 0.08859105
1311.0186 | 7.7094197 | 37.804932 | 92890.641 | 502.9459 | 0.092890641 | 549.6648 | 0.08882615
1312.0186 | 7.7341499 | 37.814522 | 93145.352 | 503.0734 | 0.093145352 | 549.9324 | 0.08905918
1313.0186 | 7.7591634 | 37.845764 | 93390.953 | 503.4891 | 0.093390953 | 550.5104 | 0.08928383
1314.0186 | 7.7850447 | 37.825298 | 93633.508 | 503.2168 | 0.093633508 | 550.3348 | 0.08950565
1315.0186 | 7.8089209 | 37.807751 | 93880.789 | 502.9834 | 0.093880789 | 550.2038 | 0.08973173
1316.0186 | 7.8349338 | 37.837406 | 94137.844 | 503.3779 | 0.094137844 | 550.7648 | 0.0899667
1317.0186 | 7.8600211 | 37.808784 | 94387.25 | 502.9971 | 0.09438725 | 550.4736 | 0.09019462
1318.0186 | 7.8844762 | 37.804272 | 94640.656 | 502.9371 | 0.094640656 | 550.5354 | 0.09042614
1319.0186 | 7.9093113 | 37.807655 | 94886.008 | 502.9821 | 0.094886008 | 550.7081 | 0.09065026
1320.0186 | 7.9342918 | 37.814903 | 95137.609 | 503.0785 | 0.095137609 | 550.9402 | 0.09088003
1321.0186 | 7.959578 | 37.821163 | 95390.883 | 503.1618 | 0.095390883 | 551.1588 | 0.09111127
1322.0186 | 7.9843307 | 37.808491 | 95620 | 502.9932 | 0.09562 | 551.0894 | 0.09132041
1323.0186 | 8.0090647 | 37.816429 | 95871.813 | 503.0988 | 0.095871813 | 551.3318 | 0.09155022
1324.0186 | 8.0349865 | 37.824368 | 96129.609 | 503.2044 | 0.096129609 | 551.5773 | 0.09178544
1325.0186 | 8.0594015 | 37.821033 | 96369.266 | 503.1601 | 0.096369266 | 551.6492 | 0.09200405
1326.0186 | 8.0847101 | 37.821705 | 96599.469 | 503.169 | 0.096599469 | 551.7749 | 0.092214
1327.0186 | 8.1095095 | 37.821365 | 96825.039 | 503.1645 | 0.096825039 | 551.8834 | 0.09241968
1328.0186 | 8.1346102 | 37.786549 | 97059.148 | 502.7013 | 0.097059148 | 551.4931 | 0.0926331
1329.0186 | 8.1593847 | 37.81752 | 97306.094 | 503.1133 | 0.097306094 | 552.0693 | 0.09285817
1330.0186 | 8.1851768 | 37.806881 | 97542.063 | 502.9718 | 0.097542063 | 552.0327 | 0.09307319
1331.0186 | 8.2091084 | 37.790733 | 97741.133 | 502.757 | 0.097741133 | 551.897 | 0.09325455
1332.0186 | 8.2342005 | 37.807678 | 97970.367 | 502.9824 | 0.097970367 | 552.2598 | 0.09346335
1333.0186 | 8.2600956 | 37.811081 | 98202.891 | 503.0277 | 0.098202891 | 552.4264 | 0.09367511
1334.0186 | 8.2841682 | 37.777298 | 98409.398 | 502.5782 | 0.098409398 | 552.0367 | 0.09386313
1335.0186 | 8.3092756 | 37.765083 | 98624.883 | 502.4157 | 0.098624883 | 551.9664 | 0.09405929
1336.0186 | 8.3334846 | 37.785954 | 98873.188 | 502.6934 | 0.098873188 | 552.3963 | 0.09428528
1337.0186 | 8.3591824 | 37.766392 | 99093.602 | 502.4331 | 0.099093602 | 552.2211 | 0.09448584
1338.0186 | 8.3848896 | 37.756718 | 99326.234 | 502.3044 | 0.099326234 | 552.1965 | 0.09469748
1339.0186 | 8.4094744 | 37.778824 | 99551.063 | 502.5985 | 0.099551063 | 552.6328 | 0.09490197
1340.0186 | 8.4339333 | 37.77338 | 99766.75 | 502.5261 | 0.09976675 | 552.6615 | 0.09509811
1341.0186 | 8.4602747 | 37.78075 | 99998.117 | 502.6242 | 0.099998117 | 552.8856 | 0.09530847
1342.0186 | 8.485054 | 37.757408 | 100225.03 | 502.3136 | 0.10022503 | 552.658 | 0.09551473
1343.0186 | 8.5102291 | 37.744686 | 100438.52 | 502.1444 | 0.10043852 | 552.579 | 0.09570875
1344.0186 | 8.5346994 | 37.784767 | 100661.52 | 502.6776 | 0.10066152 | 553.2779 | 0.09591138
1345.0186 | 8.55972 | 37.75724 | 100878.81 | 502.3114 | 0.10087881 | 552.984 | 0.09610878
1346.0186 | 8.5846205 | 37.75684 | 101094.8 | 502.3061 | 0.1010948 | 553.0866 | 0.09630496
1347.0186 | 8.6103134 | 37.774101 | 101317.46 | 502.5357 | 0.10131746 | 553.4513 | 0.09650715
1348.0186 | 8.6341019 | 37.754051 | 101526.88 | 502.269 | 0.10152688 | 553.2628 | 0.09669729
1349.0186 | 8.6589756 | 37.757198 | 101748.08 | 502.3108 | 0.10174808 | 553.42 | 0.09689808
1350.0186 | 8.6853685 | 37.727318 | 101959.46 | 501.9133 | 0.10195946 | 553.0881 | 0.09708992
1351.0186 | 8.7093382 | 37.733017 | 102119.7 | 501.9891 | 0.1021197 | 553.2521 | 0.09723533
1352.0186 | 8.7350407 | 37.736366 | 102338.53 | 502.0337 | 0.10233853 | 553.4111 | 0.09743386
1353.0186 | 8.7590065 | 37.714577 | 102557.99 | 501.7438 | 0.10255799 | 553.2016 | 0.09763293
1354.0186 | 8.7844181 | 37.733109 | 102764.24 | 501.9904 | 0.10276424 | 553.577 | 0.09781997
1355.0186 | 8.8101225 | 37.740284 | 102976.09 | 502.0858 | 0.10297609 | 553.7886 | 0.09801206
1356.0186 | 8.8346844 | 37.682735 | 103163.81 | 501.3202 | 0.10316381 | 553.0383 | 0.09818224
1357.0186 | 8.8605385 | 37.704292 | 103364.62 | 501.607 | 0.10336462 | 553.4554 | 0.09836426
1358.0186 | 8.8845158 | 37.696499 | 103545.93 | 501.5033 | 0.10354593 | 553.4319 | 0.09852857
1359.0186 | 8.9091291 | 37.694653 | 103739.49 | 501.4787 | 0.10373949 | 553.5019 | 0.09870395
1360.0186 | 8.9346485 | 37.689556 | 103944.95 | 501.4109 | 0.10394495 | 553.5301 | 0.09889008
1361.0186 | 8.9605494 | 37.706772 | 104135.12 | 501.64 | 0.10413512 | 553.8783 | 0.09906233
1425.0186 | 8.9640541 | 36.248833 | 104182.2 | 482.244 | 0.1041822 | 532.4852 | 0.09910497
1426.0186 | 8.9892492 | 37.642494 | 104396.71 | 500.7848 | 0.10439671 | 553.0651 | 0.09929922
1427.0186 | 9.0154877 | 37.792812 | 104630.61 | 502.7846 | 0.10463061 | 555.3913 | 0.09951099
1428.0186 | 9.0398645 | 37.758331 | 104668.3 | 502.3259 | 0.1046683 | 554.9035 | 0.09954511
1429.0186 | 9.0642595 | 37.724895 | 104877.83 | 501.8811 | 0.10487783 | 554.5173 | 0.09973477
1430.0186 | 9.0901651 | 37.72686 | 105082.61 | 501.9072 | 0.10508261 | 554.6489 | 0.09992009
1431.0186 | 9.1147785 | 37.693005 | 105262.76 | 501.4568 | 0.10526276 | 554.2416 | 0.1000831
1432.0186 | 9.1404095 | 37.682903 | 105387.09 | 501.3224 | 0.10538709 | 554.1553 | 0.1001956
1433.0186 | 9.1659422 | 37.685204 | 105567.02 | 501.353 | 0.10556702 | 554.2794 | 0.1003583
1434.0186 | 9.1897373 | 37.661633 | 105735.4 | 501.0395 | 0.1057354 | 554.0171 | 0.1005106
1435.0186 | 9.2134123 | 37.647171 | 105909.85 | 500.8471 | 0.10590985 | 553.8917 | 0.1006684
1436.0186 | 9.24055 | 37.670368 | 106083.02 | 501.1557 | 0.10608302 | 554.3198 | 0.100825
1437.0186 | 9.265173 | 37.648159 | 106255.86 | 500.8602 | 0.10625586 | 554.0795 | 0.1009812
1438.0186 | 9.2899094 | 37.619816 | 106427.14 | 500.4831 | 0.10642714 | 553.7481 | 0.101136
1439.0186 | 9.3143282 | 37.625736 | 106591.48 | 500.5619 | 0.10659148 | 553.9175 | 0.1012846
1440.0186 | 9.3402853 | 37.588318 | 106758.75 | 500.0641 | 0.10675875 | 553.4503 | 0.1014357
1441.0186 | 9.365098 | 37.594696 | 106914.91 | 500.1489 | 0.10691491 | 553.6223 | 0.1015768
1442.0186 | 9.3900471 | 37.610756 | 107071.01 | 500.3626 | 0.10707101 | 553.9369 | 0.1017178
1443.0186 | 9.4141293 | 37.585361 | 107230.84 | 500.0248 | 0.10723084 | 553.6428 | 0.1018622
1444.0186 | 9.440383 | 37.570122 | 107381.03 | 499.822 | 0.10738103 | 553.4934 | 0.1019978
1445.0186 | 9.4647427 | 37.549595 | 107521.81 | 499.5489 | 0.10752181 | 553.2613 | 0.1021249
1446.0186 | 9.4907846 | 37.536549 | 107683.98 | 499.3754 | 0.10768398 | 553.1501 | 0.1022713
1447.0186 | 9.5145664 | 37.529804 | 107826.02 | 499.2856 | 0.10782602 | 553.1216 | 0.1023996
1448.0186 | 9.5399265 | 37.53896 | 107971.11 | 499.4075 | 0.10797111 | 553.329 | 0.1025305
1449.0186 | 9.5645227 | 37.499519 | 108107.92 | 498.8827 | 0.10810792 | 552.8159 | 0.102654
1450.0186 | 9.5910988 | 37.504776 | 108253.01 | 498.9527 | 0.10825301 | 552.9658 | 0.1027849
1451.0186 | 9.6148748 | 37.474926 | 108397.56 | 498.5556 | 0.10839756 | 552.5978 | 0.1029153
1452.0186 | 9.6394863 | 37.445091 | 108520.9 | 498.1586 | 0.1085209 | 552.2193 | 0.1030266
1453.0186 | 9.664587 | 37.482571 | 108665.48 | 498.6573 | 0.10866548 | 552.8441 | 0.103157
1454.0186 | 9.6899319 | 37.420002 | 108790.18 | 497.8249 | 0.10879018 | 551.9833 | 0.1032695
1455.0186 | 9.7142773 | 37.422699 | 108924.55 | 497.8608 | 0.10892455 | 552.09 | 0.1033907
1456.0186 | 9.7395639 | 37.418877 | 109057.69 | 497.8099 | 0.10905769 | 552.0999 | 0.1035107
1457.0186 | 9.765811 | 37.376595 | 109170.77 | 497.2474 | 0.10917077 | 551.5323 | 0.1036127
1458.0186 | 9.7908716 | 37.358784 | 109301.32 | 497.0104 | 0.10930132 | 551.3343 | 0.1037304
1459.0186 | 9.8148375 | 37.363625 | 109415.77 | 497.0748 | 0.10941577 | 551.4627 | 0.1038335
1460.0186 | 9.8392639 | 37.344418 | 109510.45 | 496.8193 | 0.10951045 | 551.2262 | 0.1039189
1461.0186 | 9.8653231 | 37.303051 | 109626.24 | 496.269 | 0.10962624 | 550.6731 | 0.1040232
1462.0186 | 9.8902988 | 37.290974 | 109748.81 | 496.1083 | 0.10974881 | 550.5556 | 0.1041337
1463.0186 | 9.9140615 | 37.254738 | 109856.93 | 495.6262 | 0.10985693 | 550.0742 | 0.1042311
1464.0186 | 9.9397125 | 37.238064 | 109962.98 | 495.4044 | 0.10996298 | 549.8806 | 0.1043267
1465.0186 | 9.9654865 | 37.269444 | 110072.95 | 495.8219 | 0.11007295 | 550.3985 | 0.1044257
1466.0186 | 9.9898024 | 37.203289 | 110180.73 | 494.9418 | 0.11018073 | 549.4748 | 0.1045228
1467.0186 | 10.015572 | 37.205166 | 110279.17 | 494.9668 | 0.11027917 | 549.5513 | 0.1046115
1468.0186 | 10.04074 | 37.177959 | 110369.73 | 494.6048 | 0.11036973 | 549.1942 | 0.104693
1469.0186 | 10.065014 | 37.138729 | 110485.98 | 494.0829 | 0.11048598 | 548.6721 | 0.1047977
1470.0186 | 10.090033 | 37.122868 | 110601.4 | 493.8719 | 0.1106014 | 548.4948 | 0.1049017
1471.0186 | 10.114252 | 37.077892 | 110698.09 | 493.2735 | 0.11069809 | 547.878 | 0.1049887
1472.0186 | 10.139858 | 37.068409 | 110800.77 | 493.1474 | 0.11080077 | 547.7885 | 0.1050812
1473.0186 | 10.165188 | 37.047825 | 110886.41 | 492.8735 | 0.11088641 | 547.5265 | 0.1051583
1474.0186 | 10.189312 | 37.028751 | 110982 | 492.6198 | 0.110982 | 547.2917 | 0.1052443
1475.0186 | 10.214787 | 36.979546 | 111063.77 | 491.9652 | 0.11106377 | 546.6047 | 0.1053179
1476.0186 | 10.240417 | 36.976242 | 111165.8 | 491.9212 | 0.1111658 | 546.606 | 0.1054097
1477.0186 | 10.264306 | 36.943806 | 111261.89 | 491.4897 | 0.11126189 | 546.1738 | 0.1054962
1478.0186 | 10.290078 | 36.915089 | 111328.71 | 491.1077 | 0.11132871 | 545.782 | 0.1055563
1479.0186 | 10.31517 | 36.881432 | 111417.18 | 490.6599 | 0.11141718 | 545.3278 | 0.1056359
1480.0186 | 10.339862 | 36.872604 | 111500.13 | 490.5424 | 0.11150013 | 545.238 | 0.1057106
1481.0186 | 10.364909 | 36.823189 | 111571.24 | 489.885 | 0.11157124 | 544.5421 | 0.1057745
1482.0186 | 10.390021 | 36.817478 | 111663.01 | 489.8091 | 0.11166301 | 544.5026 | 0.1058571
1483.0186 | 10.415818 | 36.778866 | 111743.41 | 489.2954 | 0.11174341 | 543.9709 | 0.1059294
1484.0186 | 10.440555 | 36.779003 | 111833.94 | 489.2972 | 0.11183394 | 544.0172 | 0.1060109
1485.0186 | 10.466183 | 36.711163 | 111915.57 | 488.3947 | 0.11191557 | 543.0537 | 0.1060843
1486.0186 | 10.490077 | 36.678986 | 111997.31 | 487.9666 | 0.11199731 | 542.6176 | 0.1061578
1487.0186 | 10.516106 | 36.6618 | 112078.84 | 487.738 | 0.11207884 | 542.4031 | 0.1062311
1488.0186 | 10.539964 | 36.635086 | 112155.03 | 487.3826 | 0.11215503 | 542.045 | 0.1062996
1489.0186 | 10.563961 | 36.591541 | 112231.22 | 486.8033 | 0.11223122 | 541.4378 | 0.1063681
1490.0186 | 10.590569 | 36.574192 | 112304.25 | 486.5725 | 0.11230425 | 541.2166 | 0.1064338
1491.0186 | 10.614572 | 36.524151 | 112380.28 | 485.9067 | 0.11238028 | 540.5131 | 0.1065021
1492.0186 | 10.640287 | 36.49334 | 112382.6 | 485.4968 | 0.1123826 | 540.0582 | 0.1065042
1493.0186 | 10.665364 | 36.471161 | 112432.49 | 485.2018 | 0.11243249 | 539.7542 | 0.1065491
1494.0186 | 10.689394 | 36.43462 | 112523.15 | 484.7156 | 0.11252315 | 539.2574 | 0.1066305
1495.0186 | 10.715569 | 36.411156 | 112594.95 | 484.4035 | 0.11259495 | 538.9449 | 0.1066951
1496.0186 | 10.739429 | 36.355743 | 112656.59 | 483.6663 | 0.11265659 | 538.1545 | 0.1067505
1497.0186 | 10.765039 | 36.317444 | 112728.19 | 483.1568 | 0.11272819 | 537.6221 | 0.1068148
1498.0186 | 10.789762 | 36.276699 | 112790.31 | 482.6147 | 0.11279031 | 537.049 | 0.1068707
1499.0186 | 10.815044 | 36.246681 | 112853.11 | 482.2153 | 0.11285311 | 536.6348 | 0.1069271
1500.0186 | 10.839958 | 36.207012 | 112907.95 | 481.6876 | 0.11290795 | 536.074 | 0.1069764
1531.0186 | 10.863071 | 35.19342 | 3599.7307 | 468.2031 | 0.0035997307 | 469.8885 | 0.003593267
1532.0186 | 10.88849 | 36.277996 | 3608.3098 | 482.632 | 0.0036083098 | 484.3734 | 0.003601815
1533.0186 | 10.914002 | 36.170406 | 3617.5286 | 481.2006 | 0.0036175286 | 482.9414 | 0.003611001
1534.0186 | 10.938807 | 36.115543 | 3622.6008 | 480.4707 | 0.0036226008 | 482.2113 | 0.003616055
1535.0186 | 10.963538 | 36.077332 | 3628.759 | 479.9624 | 0.003628759 | 481.704 | 0.003622191
1536.0186 | 10.988564 | 36.036644 | 3633.6321 | 479.4211 | 0.0036336321 | 481.1631 | 0.003627046
1537.0186 | 11.012853 | 35.983742 | 3640.2742 | 478.7173 | 0.0036402742 | 480.4599 | 0.003633664
1538.0186 | 11.039197 | 35.944172 | 3645.353 | 478.1909 | 0.003645353 | 479.934 | 0.003638725
1539.0186 | 11.063661 | 35.8983 | 3643.6631 | 477.5806 | 0.0036436631 | 479.3207 | 0.003637041
1540.0186 | 11.088699 | 35.872665 | 3652.1738 | 477.2395 | 0.0036521738 | 478.9825 | 0.003645521
1541.0186 | 11.113966 | 35.803722 | 3658.0171 | 476.3223 | 0.0036580171 | 478.0647 | 0.003651343
1542.0186 | 11.13809 | 35.741169 | 3661.4048 | 475.4902 | 0.0036614048 | 477.2311 | 0.003654718
1543.0186 | 11.164161 | 35.715294 | 3664.825 | 475.1459 | 0.003664825 | 476.8873 | 0.003658126
1544.0186 | 11.189617 | 35.677532 | 3669.3821 | 474.6436 | 0.0036693821 | 476.3852 | 0.003662666
1545.0186 | 11.213307 | 35.598286 | 3666.2886 | 473.5893 | 0.0036662886 | 475.3256 | 0.003659584
1546.0186 | 11.237841 | 35.581322 | 3673.3464 | 473.3636 | 0.0036733464 | 475.1024 | 0.003666616
1547.0186 | 11.26393 | 35.518467 | 3676.7932 | 472.5274 | 0.0036767932 | 474.2648 | 0.00367005
1548.0186 | 11.288745 | 35.472656 | 3677.1128 | 471.9179 | 0.0036771128 | 473.6532 | 0.003670369
1549.0186 | 11.312793 | 35.425854 | 3678.1206 | 471.2953 | 0.0036781206 | 473.0288 | 0.003671373
1550.0186 | 11.338529 | 35.37133 | 3683.0288 | 470.5699 | 0.0036830288 | 472.3031 | 0.003676263
1551.0186 | 11.363411 | 35.29612 | 3683.2358 | 469.5694 | 0.0036832358 | 471.2989 | 0.003676469
1552.0186 | 11.38833 | 35.273869 | 3684.6719 | 469.2733 | 0.0036846719 | 471.0025 | 0.0036779
1553.0186 | 11.413888 | 35.22443 | 3688.718 | 468.6156 | 0.003688718 | 470.3442 | 0.003681931
1554.0186 | 11.438664 | 35.14888 | 3689.8181 | 467.6105 | 0.0036898181 | 469.3359 | 0.003683027
1555.0186 | 11.463178 | 35.104103 | 3688.1318 | 467.0148 | 0.0036881318 | 468.7372 | 0.003681347
1556.0186 | 11.488903 | 35.054222 | 3691.8003 | 466.3512 | 0.0036918003 | 468.0729 | 0.003685002
1557.0186 | 11.514008 | 34.991402 | 3698.2476 | 465.5155 | 0.0036982476 | 467.2371 | 0.003691426
1558.0186 | 11.538713 | 34.950676 | 3694.9729 | 464.9737 | 0.0036949729 | 466.6917 | 0.003688163
1559.0186 | 11.563566 | 34.884331 | 3700.48 | 464.091 | 0.00370048 | 465.8084 | 0.00369365
1560.0186 | 11.589367 | 34.832958 | 3697.3669 | 463.4076 | 0.0036973669 | 465.121 | 0.003690548
1561.0186 | 11.613073 | 34.758991 | 3701.2283 | 462.4236 | 0.0037012283 | 464.1351 | 0.003694396
1562.0186 | 11.639638 | 34.702774 | 3698.022 | 461.6757 | 0.003698022 | 463.3829 | 0.003691201
1563.0186 | 11.663805 | 34.640739 | 3704.146 | 460.8504 | 0.003704146 | 462.5574 | 0.003697303
1564.0186 | 11.689152 | 34.604542 | 3704.762 | 460.3688 | 0.003704762 | 462.0744 | 0.003697916
1565.0186 | 11.714485 | 34.552601 | 3706.541 | 459.6778 | 0.003706541 | 461.3816 | 0.003699689
1566.0186 | 11.73869 | 34.494907 | 3710.2554 | 458.9103 | 0.0037102554 | 460.6129 | 0.003703389
1567.0186 | 11.763954 | 34.421524 | 3705.1431 | 457.934 | 0.0037051431 | 459.6307 | 0.003698296
1568.0186 | 11.788774 | 34.350063 | 3709.8872 | 456.9833 | 0.0037098872 | 458.6786 | 0.003703023
1569.0186 | 11.81351 | 34.296467 | 3712.2307 | 456.2703 | 0.0037122307 | 457.964 | 0.003705357
1570.0186 | 11.838113 | 34.221951 | 3709.6191 | 455.2789 | 0.0037096191 | 456.9678 | 0.003702755
1571.0186 | 11.863978 | 34.163818 | 3711.9441 | 454.5055 | 0.0037119441 | 456.1926 | 0.003705072
1572.0186 | 11.888931 | 34.104889 | 3716.5906 | 453.7216 | 0.0037165906 | 455.4079 | 0.003709701
1573.0186 | 11.913527 | 34.047104 | 3715.8394 | 452.9528 | 0.0037158394 | 454.6359 | 0.003708953
1574.0186 | 11.939011 | 33.982498 | 3718.0603 | 452.0933 | 0.0037180603 | 453.7742 | 0.003711165
1575.0186 | 11.964063 | 33.914303 | 3719.3704 | 451.1861 | 0.0037193704 | 452.8642 | 0.003712471
1576.0186 | 11.988952 | 33.835621 | 3719.5183 | 450.1393 | 0.0037195183 | 451.8136 | 0.003712618
1577.0186 | 12.013236 | 33.768265 | 3724.0105 | 449.2432 | 0.0037240105 | 450.9162 | 0.003717094
1578.0186 | 12.03814 | 33.707516 | 3721.2576 | 448.435 | 0.0037212576 | 450.1038 | 0.003714351
1579.0186 | 12.063437 | 33.643093 | 3726.2324 | 447.578 | 0.0037262324 | 449.2457 | 0.003719307
1580.0186 | 12.089029 | 33.582596 | 3724.4194 | 446.7731 | 0.0037244194 | 448.4371 | 0.003717501
1581.0186 | 12.113929 | 33.485054 | 3726.0225 | 445.4755 | 0.0037260225 | 447.1353 | 0.003719098
1582.0186 | 12.138925 | 33.425884 | 3727.0044 | 444.6883 | 0.0037270044 | 446.3456 | 0.003720076
1583.0186 | 12.162844 | 33.333332 | 3725.8914 | 443.457 | 0.0037258914 | 445.1093 | 0.003718967
1584.0186 | 12.188856 | 33.281387 | 3727.2344 | 442.7659 | 0.0037272344 | 444.4162 | 0.003720305
1585.0186 | 12.214149 | 33.201809 | 3727.0203 | 441.7073 | 0.0037270203 | 443.3535 | 0.003720092
1586.0186 | 12.238645 | 33.114841 | 3729.9912 | 440.5503 | 0.0037299912 | 442.1935 | 0.003723052
1587.0186 | 12.263905 | 33.049644 | 3731.9927 | 439.6829 | 0.0037319927 | 441.3238 | 0.003725046
1588.0186 | 12.288937 | 32.976704 | 3730.8376 | 438.7125 | 0.0037308376 | 440.3493 | 0.003723895
1589.0186 | 12.312707 | 32.88118 | 3730.2786 | 437.4417 | 0.0037302786 | 439.0735 | 0.003723338
1590.0186 | 12.337632 | 32.811134 | 3732.824 | 436.5098 | 0.003732824 | 438.1392 | 0.003725874
1591.0186 | 12.363725 | 32.726357 | 3730.6658 | 435.382 | 0.0037306658 | 437.0062 | 0.003723724
1592.0186 | 12.388509 | 32.653713 | 3730.3577 | 434.4155 | 0.0037303577 | 436.0361 | 0.003723417
1593.0186 | 12.413107 | 32.559925 | 3736.6289 | 433.1678 | 0.0037366289 | 434.7864 | 0.003729665
1594.0186 | 12.438848 | 32.485458 | 3736.1348 | 432.1771 | 0.0037361348 | 433.7918 | 0.003729173
1595.0186 | 12.464178 | 32.386185 | 3733.9429 | 430.8564 | 0.0037339429 | 432.4652 | 0.003726989
1596.0186 | 12.488094 | 32.306282 | 3736.2295 | 429.7934 | 0.0037362295 | 431.3992 | 0.003729267
1597.0186 | 12.51383 | 32.231873 | 3736.2695 | 428.8035 | 0.0037362695 | 430.4056 | 0.003729307
1598.0186 | 12.539884 | 32.146053 | 3736.8545 | 427.6618 | 0.0037368545 | 429.2599 | 0.00372989
1599.0186 | 12.563648 | 32.050583 | 3737.4509 | 426.3917 | 0.0037374509 | 427.9853 | 0.003730484
1600.0186 | 12.589105 | 31.974957 | 3739.1858 | 425.3856 | 0.0037391858 | 426.9762 | 0.003732212
1601.0186 | 12.613721 | 31.879288 | 3738.6511 | 424.1128 | 0.0037386511 | 425.6984 | 0.00373168
1602.0186 | 12.638238 | 31.796232 | 3742.0779 | 423.0079 | 0.0037420779 | 424.5908 | 0.003735094
1603.0186 | 12.66416 | 31.700718 | 3741.7258 | 421.7372 | 0.0037417258 | 423.3152 | 0.003734743
1604.0186 | 12.689034 | 31.612991 | 3742.6326 | 420.5701 | 0.0037426326 | 422.1441 | 0.003735646
1605.0186 | 12.713436 | 31.490658 | 3667.9116 | 418.9426 | 0.0036679116 | 420.4792 | 0.003661201
1606.0186 | 12.739054 | 31.427658 | 3736.7783 | 418.1045 | 0.0037367783 | 419.6668 | 0.003729814
1607.0186 | 12.763988 | 31.318939 | 3740.3525 | 416.6581 | 0.0037403525 | 418.2165 | 0.003733375
1608.0186 | 12.78778 | 31.228308 | 3740.9617 | 415.4524 | 0.0037409617 | 417.0066 | 0.003733982
1609.0186 | 12.813931 | 31.119034 | 3741.7231 | 413.9986 | 0.0037417231 | 415.5477 | 0.00373474
1610.0186 | 12.838556 | 31.042423 | 3741.3018 | 412.9794 | 0.0037413018 | 414.5245 | 0.003734321
1611.0186 | 12.863975 | 30.921553 | 3742.7209 | 411.3714 | 0.0037427209 | 412.911 | 0.003735734
1612.0186 | 12.888348 | 30.83989 | 3742.2432 | 410.285 | 0.0037422432 | 411.8204 | 0.003735258
1613.0186 | 12.913563 | 30.712456 | 3740.9758 | 408.5896 | 0.0037409758 | 410.1181 | 0.003733996
1614.0186 | 12.938111 | 30.587091 | 3739.2769 | 406.9218 | 0.0037392769 | 408.4434 | 0.003732303
1615.0186 | 12.963717 | 30.516539 | 3743.6628 | 405.9832 | 0.0037436628 | 407.5031 | 0.003736673
1616.0186 | 12.988593 | 30.394896 | 3740.8022 | 404.3649 | 0.0037408022 | 405.8775 | 0.003733823
1617.0186 | 13.013692 | 30.301834 | 3742.6873 | 403.1268 | 0.0037426873 | 404.6356 | 0.003735701
1618.0186 | 13.03824 | 30.186195 | 3745.6196 | 401.5884 | 0.0037456196 | 403.0926 | 0.003738622
1619.0186 | 13.063634 | 30.087639 | 3747.7246 | 400.2772 | 0.0037477246 | 401.7774 | 0.003740719
1620.0186 | 13.088235 | 29.951353 | 3749.1504 | 398.4641 | 0.0037491504 | 399.958 | 0.00374214
1621.0186 | 13.113311 | 29.884893 | 3749.5183 | 397.58 | 0.0037495183 | 399.0707 | 0.003742506
1622.0186 | 13.138619 | 29.740717 | 3751.5271 | 395.6619 | 0.0037515271 | 397.1462 | 0.003744508
1623.0186 | 13.163625 | 29.628305 | 3752.4548 | 394.1664 | 0.0037524548 | 395.6455 | 0.003745432
1624.0186 | 13.187914 | 29.516455 | 3749.7305 | 392.6784 | 0.0037497305 | 394.1508 | 0.003742718
1625.0186 | 13.213179 | 29.406481 | 3751.0918 | 391.2153 | 0.0037510918 | 392.6828 | 0.003744074
1626.0186 | 13.238481 | 29.279261 | 3752.4797 | 389.5228 | 0.0037524797 | 390.9845 | 0.003745457
1627.0186 | 13.263293 | 29.162239 | 3756.415 | 387.966 | 0.003756415 | 389.4233 | 0.003749377
1628.0186 | 13.288285 | 29.031876 | 3751.8401 | 386.2317 | 0.0037518401 | 387.6808 | 0.00374482
1629.0186 | 13.31282 | 28.895042 | 3755.604 | 384.4113 | 0.003755604 | 385.855 | 0.003748569
1630.0186 | 13.339097 | 28.814035 | 3753.1841 | 383.3336 | 0.0037531841 | 384.7723 | 0.003746158
1631.0186 | 13.363311 | 28.656239 | 3755.856 | 381.2343 | 0.003755856 | 382.6662 | 0.00374882
1632.0186 | 13.388626 | 28.537058 | 3755.2515 | 379.6488 | 0.0037552515 | 381.0744 | 0.003748218
1633.0186 | 13.413801 | 28.386044 | 3749.9072 | 377.6397 | 0.0037499072 | 379.0558 | 0.003742894
1634.0186 | 13.438165 | 28.288858 | 3755.8252 | 376.3468 | 0.0037558252 | 377.7603 | 0.00374879
1635.0186 | 13.462644 | 28.128725 | 3758.6743 | 374.2164 | 0.0037586743 | 375.623 | 0.003751628
1636.0186 | 13.488735 | 27.983835 | 3753.0078 | 372.2888 | 0.0037530078 | 373.686 | 0.003745983
1637.0186 | 13.514133 | 27.867804 | 3755.2473 | 370.7452 | 0.0037552473 | 372.1374 | 0.003748214
1638.0186 | 13.539302 | 27.712738 | 3754.0459 | 368.6822 | 0.0037540459 | 370.0663 | 0.003747017
1639.0186 | 13.563354 | 27.539934 | 3755.9106 | 366.3833 | 0.0037559106 | 367.7594 | 0.003748875
1640.0186 | 13.588733 | 27.43129 | 3754.9236 | 364.9379 | 0.0037549236 | 366.3083 | 0.003747891
1641.0186 | 13.613688 | 27.252502 | 3758.8828 | 362.5594 | 0.0037588828 | 363.9222 | 0.003751836
1642.0186 | 13.639619 | 27.117729 | 3758.394 | 360.7664 | 0.003758394 | 362.1223 | 0.003751349
1643.0186 | 13.662569 | 26.94795 | 3757.5317 | 358.5077 | 0.0037575317 | 359.8548 | 0.00375049
1644.0186 | 13.688453 | 26.803391 | 3758.4292 | 356.5846 | 0.0037584292 | 357.9247 | 0.003751384
1645.0186 | 13.714826 | 26.633852 | 3756.7813 | 354.3291 | 0.0037567813 | 355.6602 | 0.003749742
1646.0186 | 13.73815 | 26.491854 | 3755.9607 | 352.44 | 0.0037559607 | 353.7637 | 0.003748925
1647.0186 | 13.764523 | 26.324255 | 3758.9429 | 350.2103 | 0.0037589429 | 351.5267 | 0.003751896
1648.0186 | 13.788324 | 26.137091 | 3755.2056 | 347.7203 | 0.0037552056 | 349.0261 | 0.003748172
1649.0186 | 13.813231 | 25.944094 | 3758.9722 | 345.1527 | 0.0037589722 | 346.4501 | 0.003751925
1650.0186 | 13.838167 | 25.764654 | 3760.8826 | 342.7655 | 0.0037608826 | 344.0546 | 0.003753828
1651.0186 | 13.864117 | 9.1404305 | 3760.9695 | 121.6016 | 0.0037609695 | 122.059 | 0.003753915
1652.0186 | 13.888538 | 7.2750325 | 3761.1118 | 96.78493 | 0.0037611118 | 97.14894 | 0.003754057
1653.0186 | 13.914093 | 5.9507437 | 3757.0623 | 79.16697 | 0.0037570623 | 79.46441 | 0.003750022
1654.0186 | 13.938729 | 4.111896 | 3762.3362 | 54.70347 | 0.0037623362 | 54.90929 | 0.003755276
1655.0186 | 13.964458 | 2.1393063 | 3762.103 | 28.46071 | 0.003762103 | 28.56778 | 0.003755044
1656.0186 | 13.989121 | 1.2521296 | 3763.2939 | 16.65797 | 0.0037632939 | 16.72066 | 0.00375623
1657.0186 | 14.013349 | 0.83300012 | 3760.8291 | 11.08199 | 0.0037608291 | 11.12367 | 0.003753775
1658.0186 | 14.038787 | 0.6002093 | 3762.9287 | 7.985011 | 0.0037629287 | 8.015058 | 0.003755867
1659.0186 | 14.063812 | 0.45674932 | 3759.7942 | 6.076461 | 0.0037597942 | 6.099307 | 0.003752744
1660.0186 | 14.08938 | 0.32686451 | 3762.7559 | 4.348511 | 0.0037627559 | 4.364873 | 0.003755694
1661.0186 | 14.113877 | 0.22966795 | 3764.8638 | 3.055436 | 0.0037648638 | 3.066939 | 0.003757794
|  | 37.845764 |  | 503.4891 |  | 555.3913 |  |  | max

## 1e
MTS793¦BTW¦ENU¦1¦2¦.¦/¦:¦1¦0¦0¦A
[14 empty] | static points | [7 empty] | ENGINEERING |  |  | TRUE
Data Header: |  |  |  | Time: | 1658.3662 | Sec | 3/12/2014 9:57:57 AM |  |  | w | t | A |  |  |  | engineering |  | TRUE |  | YIELD |  | stress | strain | load | stress | strain | load
Data Acquisition: | Timed | [8 empty] | mm | mm | mm2 |  |  |  | stress | strain | stress | strain | dynamic | 0.2% offset | 430.8359 | 0.00414 | 32.282967 | 432.6197 | 0.004132 | 32.282967
Station Name: | 1000 FM w_2 exten.cfg | [8 empty] | 12.476 | 6.006 | 74.930856 | loading rate | ustrain | kN | Mpa | mm/mm |  |  |  | 0.5% strain | 432.2922 | 0.005012 | 32.392086 | 434.459 | 0.005 | 32.392086
Test File Name: | Meng coupon.tst |  |  | ENGINEERING |  | TRUE | [6 empty] | 0.1mm/min | 6140 | 31.34 | 418.2515 | 0.00614 | 420.8195 | 0.006121227 |  | upeer yield stress | 443.3294 | 0.00237 | 33.219112 | 444.3798 | 0.002367 | 33.219112
Time | 1000 FM Displ | 1000 FM Force | Ext 1 | stress | strain | stress | strain |  | E | E |  |  |  | 9086 | 31.62 | 421.9882 | 0.009086 | 425.8224 | 0.009044971 | static | average | 417.9401 |  |  | 421.7436
Sec | mm | kN | microstrain | Mpa | mm/mm | Mpa | mm/mm | [6 empty] | 12110 | 30.99 | 413.5805 | 0.01211 | 418.589 | 0.01203726
1.0107422 | 0.001975894 | 0.53237224 | 9.8520899 | 7.104833 | 9.8520899e-06 | 7.104903 | 9.852041e-06 |  | 721149.8 | 721160.5 |  |  | 1.5mm/min | 40310 | 33.24 | 443.6081 | 0.04031 | 461.49 | 0.03951875 | ULTIMATE TENSILE STRESS
2.0107422 | 0.0034734607 | 0.69837582 | 20.084158 | 9.320252 | 2.0084158e-05 | 9.320439 | 2.008396e-05 |  | 464059.9 | 464073.9 |  |  |  | 70350 | 35.08 | 468.164 | 0.07035 | 501.0994 | 0.0679857 | dynamic |  | 502.668 | 0.12081 | 37.665428 | 574.0105 | 0.149323 | 37.045132
3.0107422 | 0.0052616 | 0.88012248 | 28.575027 | 11.74577 | 2.8575027e-05 | 11.74611 | 2.857462e-05 |  | 411050.3 | 411067.9 |  |  |  | 100800 | 35.69 | 476.3049 | 0.1008 | 524.3164 | 0.09603719 | static |  | 477.6 | 0.1197 | 35.79 | 534.8 | 0.11306 | 35.79
4.0107422 | 0.0072553754 | 1.0342978 | 39.501114 | 13.80334 | 3.9501114e-05 | 13.80388 | 3.950033e-05 |  | 349441.7 | 349462.4 |  |  | max | 119700 | 35.79 | 477.6394 | 0.1197 | 534.8129 | 0.1130608
5.0107422 | 0.0086903572 | 1.1908499 | 55.470879 | 15.89262 | 5.5470879e-05 | 15.8935 | 5.546934e-05 |  | 286503.8 | 286527.7 | [9 empty] | E |  | 208976 |  |  | 209289 |  |  |  |  | ENGINEERING |  | TRUE |  | E
6.0107422 | 0.011211634 | 1.3562945 | 61.819889 | 18.10058 | 6.1819889e-05 | 18.1017 | 6.181798e-05 |  | 292795.4 | 292822.6 | [9 empty] | at strain of 0.001 | [7 empty] | LOAD | USTRAIN | STRESS | STRAIN | STRESS | STRSIN | ENGINEERING | TRUE
7.0107422 | 0.012364984 | 1.4750427 | 65.07151 | 19.68535 | 6.507151e-05 | 19.68663 | 6.506939e-05 |  | 302518.7 | 302548.2 | [17 empty] | 15.615194 | 997.21411 | 208.3943 | 0.00099721411 | 208.6021 | 0.0009967172 | 208976.5 | 209289.2
8.0107422 | 0.013947487 | 1.6478953 | 81.560951 | 21.99217 | 8.1560951e-05 | 21.99396 | 8.155763e-05 |  | 269640.9 | 269673.9
9.0107422 | 0.014917552 | 1.7938694 | 92.86087 | 23.94028 | 9.286087e-05 | 23.94251 | 9.285656e-05 |  | 257808.1 | 257844
10.010742 | 0.016079843 | 1.9402267 | 99.767563 | 25.89351 | 9.9767563e-05 | 25.89609 | 9.976259e-05 |  | 259538.4 | 259577.2
11.010742 | 0.017595291 | 2.0891662 | 104.3899 | 27.8812 | 0.0001043899 | 27.88411 | 0.0001043845 |  | 267087.1 | 267129
12.010742 | 0.020228326 | 2.268579 | 122.15786 | 30.27557 | 0.00012215786 | 30.27927 | 0.0001221504 |  | 247839.8 | 247885.2
13.010742 | 0.020956993 | 2.4168622 | 126.28679 | 32.2545 | 0.00012628679 | 32.25858 | 0.0001262788 |  | 255406.8 | 255455.2
14.010742 | 0.023733079 | 2.583039 | 144.35313 | 34.47223 | 0.00014435313 | 34.47721 | 0.0001443427 |  | 238804.9 | 238856.6
15.010742 | 0.025141239 | 2.765861 | 150.254 | 36.91211 | 0.000150254 | 36.91765 | 0.0001502427 |  | 245664.7 | 245720.1
16.010742 | 0.026133657 | 2.9032762 | 157.14841 | 38.746 | 0.00015714841 | 38.75208 | 0.0001571361 |  | 246556.7 | 246614.8
17.010742 | 0.02810508 | 3.0566008 | 162.71399 | 40.79221 | 0.00016271399 | 40.79884 | 0.0001627008 |  | 250698.8 | 250760
18.010742 | 0.029374659 | 3.2293391 | 177.61421 | 43.0975 | 0.00017761421 | 43.10516 | 0.0001775984 |  | 242646.7 | 242711.4
19.010742 | 0.031019747 | 3.3921511 | 188.08209 | 45.27033 | 0.00018808209 | 45.27884 | 0.0001880644 |  | 240694.5 | 240762.4
20.010742 | 0.032360852 | 3.5262733 | 200.15649 | 47.06027 | 0.00020015649 | 47.06969 | 0.0002001365 |  | 235117.4 | 235188
21.010742 | 0.034949183 | 3.6970258 | 215.55685 | 49.33907 | 0.00021555685 | 49.3497 | 0.0002155336 |  | 228891.2 | 228965.2
22.010742 | 0.036089122 | 3.8277256 | 217.81104 | 51.08334 | 0.00021781104 | 51.09446 | 0.0002177873 |  | 234530.5 | 234607.2
23.010742 | 0.038614869 | 3.995636 | 234.69273 | 53.3242 | 0.00023469273 | 53.33672 | 0.0002346652 |  | 227208.6 | 227288.6
24.010742 | 0.03887862 | 4.11831 | 241.8073 | 54.96136 | 0.0002418073 | 54.97465 | 0.0002417781 |  | 227294.1 | 227376.5
25.010742 | 0.042267144 | 4.3099828 | 251.16821 | 57.51936 | 0.00025116821 | 57.5338 | 0.0002511367 |  | 229007.3 | 229093.6
26.010742 | 0.04272759 | 4.4485903 | 251.55937 | 59.36916 | 0.00025155937 | 59.38409 | 0.0002515277 |  | 236004.6 | 236093.6
27.010742 | 0.044851005 | 4.6051183 | 272.70468 | 61.45812 | 0.00027270468 | 61.47488 | 0.0002726675 |  | 225365.1 | 225457.3
28.010742 | 0.047037005 | 4.7419853 | 284.35162 | 63.28469 | 0.00028435162 | 63.30269 | 0.0002843112 |  | 222557.9 | 222652.8
29.010742 | 0.047662854 | 4.914855 | 290.46033 | 65.59174 | 0.00029046033 | 65.6108 | 0.0002904182 |  | 225820 | 225918.4
30.010742 | 0.049263239 | 5.0560241 | 297.93588 | 67.47573 | 0.00029793588 | 67.49584 | 0.0002978915 |  | 226477.4 | 226578.6
31.010742 | 0.051087141 | 5.1980824 | 313.21442 | 69.37159 | 0.00031321442 | 69.39332 | 0.0003131654 |  | 221482.7 | 221586.8
32.010742 | 0.052468479 | 5.3220944 | 316.60349 | 71.0266 | 0.00031660349 | 71.04909 | 0.0003165534 |  | 224339.3 | 224445.8
33.010742 | 0.05492717 | 5.5274429 | 334.84979 | 73.7671 | 0.00033484979 | 73.79181 | 0.0003347937 |  | 220299.1 | 220409.8
34.010742 | 0.056545436 | 5.6963196 | 345.41153 | 76.02087 | 0.00034541153 | 76.04713 | 0.0003453519 |  | 220087.8 | 220201.9
35.010742 | 0.057788193 | 5.8113594 | 357.05344 | 77.55614 | 0.00035705344 | 77.58384 | 0.0003569897 |  | 217211.6 | 217327.9
36.010742 | 0.058878958 | 5.8989882 | 360.63138 | 78.7256 | 0.00036063138 | 78.75399 | 0.0003605664 |  | 218299.4 | 218417.5
37.010742 | 0.061784685 | 6.1059356 | 375.38635 | 81.48744 | 0.00037538635 | 81.51803 | 0.0003753159 |  | 217076.2 | 217198.4
38.010742 | 0.063076615 | 6.2590394 | 379.71979 | 83.53071 | 0.00037971979 | 83.56243 | 0.0003796477 |  | 219979.9 | 220105.2
39.010742 | 0.065821409 | 6.3966632 | 386.06824 | 85.36738 | 0.00038606824 | 85.40034 | 0.0003859937 |  | 221119.9 | 221248
40.010742 | 0.066782534 | 6.5709329 | 396.62106 | 87.69312 | 0.00039662106 | 87.7279 | 0.0003965424 |  | 221100.5 | 221232.1
41.010742 | 0.068548322 | 6.7091088 | 404.23743 | 89.53716 | 0.00040423743 | 89.57335 | 0.0004041557 |  | 221496.5 | 221630.8
42.010742 | 0.069750845 | 6.8345199 | 411.43188 | 91.21085 | 0.00041143188 | 91.24837 | 0.0004113473 |  | 221691.2 | 221828.1
43.010742 | 0.070980191 | 6.987186 | 418.42126 | 93.24827 | 0.00041842126 | 93.28729 | 0.0004183337 |  | 222857.4 | 222997.3
44.010742 | 0.073117018 | 7.1306272 | 430.77731 | 95.16258 | 0.00043077731 | 95.20357 | 0.0004306846 |  | 220909 | 221051.7
45.010742 | 0.07570982 | 7.2967629 | 441.58829 | 97.37976 | 0.00044158829 | 97.42276 | 0.0004414908 |  | 220521.6 | 220667.7
46.010742 | 0.076988339 | 7.4552703 | 449.07446 | 99.49514 | 0.00044907446 | 99.53982 | 0.0004489737 |  | 221556 | 221705.3
47.010742 | 0.078003109 | 7.5959234 | 475.22821 | 101.3722 | 0.00047522821 | 101.4204 | 0.0004751153 |  | 213312.8 | 213464.8
48.010742 | 0.079970062 | 7.7422256 | 478.58096 | 103.3247 | 0.00047858096 | 103.3742 | 0.0004784665 |  | 215898.1 | 216053.1
49.010742 | 0.081346929 | 7.8595576 | 484.49136 | 104.8906 | 0.00048449136 | 104.9414 | 0.000484374 |  | 216496.3 | 216653.7
50.010742 | 0.082951784 | 8.0386114 | 495.37326 | 107.2802 | 0.00049537326 | 107.3333 | 0.0004952506 |  | 216564.3 | 216725.3
51.010742 | 0.085517764 | 8.1951962 | 512.12201 | 109.3699 | 0.00051212201 | 109.4259 | 0.0005119909 |  | 213562.2 | 213726.3
52.010742 | 0.086943805 | 8.3684464 | 523.78235 | 111.682 | 0.00052378235 | 111.7405 | 0.0005236452 |  | 213222.2 | 213389.8
53.010742 | 0.08829385 | 8.4989471 | 530.06714 | 113.4236 | 0.00053006714 | 113.4838 | 0.0005299267 |  | 213979.8 | 214149.9
54.010742 | 0.089751184 | 8.6155872 | 539.37494 | 114.9803 | 0.00053937494 | 115.0423 | 0.0005392295 |  | 213173.2 | 213345.7
55.010742 | 0.090882182 | 8.7576132 | 543.46472 | 116.8757 | 0.00054346472 | 116.9392 | 0.0005433171 |  | 215056.6 | 215232
56.010742 | 0.093591213 | 8.9411764 | 559.12604 | 119.3255 | 0.00055912604 | 119.3922 | 0.0005589698 |  | 213414.3 | 213593.3
57.010742 | 0.094789267 | 9.0945759 | 568.42603 | 121.3727 | 0.00056842603 | 121.4417 | 0.0005682645 |  | 213524.1 | 213706.2
58.010742 | 0.096675754 | 9.2546463 | 575.35901 | 123.5089 | 0.00057535901 | 123.58 | 0.0005751936 |  | 214664.1 | 214849.4
59.010742 | 0.098378956 | 9.3824644 | 584.659 | 125.2147 | 0.000584659 | 125.2879 | 0.0005844882 |  | 214167.1 | 214355
60.010742 | 0.099657476 | 9.552536 | 595.01733 | 127.4844 | 0.00059501733 | 127.5603 | 0.0005948404 |  | 214253.3 | 214444.6
61.010742 | 0.1018703 | 9.6708307 | 610.1629 | 129.0631 | 0.0006101629 | 129.1419 | 0.0006099768 |  | 211522.4 | 211716.1
62.010742 | 0.10319352 | 9.8306513 | 614.79138 | 131.1961 | 0.00061479138 | 131.2767 | 0.0006146025 |  | 213399.3 | 213596.1
63.010742 | 0.10394454 | 9.9809246 | 629.89783 | 133.2015 | 0.00062989783 | 133.2854 | 0.0006296995 |  | 211465.3 | 211665.1
64.010742 | 0.10610372 | 10.107571 | 636.87604 | 134.8917 | 0.00063687604 | 134.9776 | 0.0006366733 |  | 211802.1 | 212004.5
65.010742 | 0.10726154 | 10.243079 | 644.4812 | 136.7002 | 0.0006444812 | 136.7883 | 0.0006442736 |  | 212108.8 | 212313.9
66.010742 | 0.10879934 | 10.381288 | 659.6424 | 138.5446 | 0.0006596424 | 138.636 | 0.0006594249 |  | 210029.9 | 210237.8
67.010742 | 0.11087805 | 10.550736 | 666.34454 | 140.806 | 0.00066634454 | 140.8998 | 0.0006661226 |  | 211311.1 | 211522.4
68.010742 | 0.11282712 | 10.679112 | 676.31622 | 142.5193 | 0.00067631622 | 142.6157 | 0.0006760876 |  | 210728.8 | 210942.6
69.010742 | 0.11465549 | 10.836557 | 686.93945 | 144.6205 | 0.00068693945 | 144.7198 | 0.0006867036 |  | 210528.7 | 210745.7
70.010742 | 0.11500865 | 10.990983 | 694.71008 | 146.6814 | 0.00069471008 | 146.7833 | 0.0006944689 |  | 211140.4 | 211360.5
71.010742 | 0.11803508 | 11.129065 | 709.55774 | 148.5242 | 0.00070955774 | 148.6296 | 0.0007093061 |  | 209319.4 | 209542.2
72.010742 | 0.11999309 | 11.302933 | 713.56879 | 150.8446 | 0.00071356879 | 150.9522 | 0.0007133143 |  | 211394.5 | 211620.9
73.010742 | 0.12203157 | 11.447955 | 728.42816 | 152.78 | 0.00072842816 | 152.8912 | 0.000728163 |  | 209739.2 | 209968.4
74.010742 | 0.12338609 | 11.580056 | 722.27307 | 154.5429 | 0.00072227307 | 154.6545 | 0.0007220124 |  | 213967.4 | 214199.3
75.010742 | 0.12528598 | 11.720134 | 736.50555 | 156.4124 | 0.00073650555 | 156.5276 | 0.0007362345 |  | 212370.9 | 212605.6
76.010742 | 0.12625158 | 11.882071 | 750.53687 | 158.5735 | 0.00075053687 | 158.6925 | 0.0007502554 |  | 211280.1 | 211518
77.010742 | 0.12805313 | 11.99579 | 761.14447 | 160.0912 | 0.00076114447 | 160.213 | 0.0007608549 |  | 210329.5 | 210569.7
78.010742 | 0.13037324 | 12.170071 | 779.20856 | 162.417 | 0.00077920856 | 162.5436 | 0.0007789051 |  | 208438.5 | 208682.1
79.010742 | 0.13209432 | 12.307212 | 781.22076 | 164.2473 | 0.00078122076 | 164.3756 | 0.0007809158 |  | 210244.4 | 210490.8
80.010742 | 0.13406128 | 12.450978 | 788.56165 | 166.1659 | 0.00078856165 | 166.2969 | 0.0007882509 |  | 210720.3 | 210969.6
81.010742 | 0.13528615 | 12.601168 | 801.49384 | 168.1703 | 0.00080149384 | 168.3051 | 0.0008011728 |  | 209821.1 | 210073.4
82.010742 | 0.13698488 | 12.743773 | 805.85858 | 170.0734 | 0.00080585858 | 170.2105 | 0.0008055341 |  | 211046.3 | 211301.4
83.010742 | 0.13922453 | 12.899944 | 816.20294 | 172.1576 | 0.00081620294 | 172.2982 | 0.00081587 |  | 210925 | 211183.3
84.010742 | 0.14024824 | 13.032124 | 822.8252 | 173.9217 | 0.0008228252 | 174.0648 | 0.0008224869 |  | 211371.3 | 211632.3
85.010742 | 0.14212132 | 13.169273 | 838.76477 | 175.752 | 0.00083876477 | 175.8994 | 0.0008384132 |  | 209536.7 | 209800.4
86.010742 | 0.14390051 | 13.314973 | 847.7843 | 177.6965 | 0.0008477843 | 177.8471 | 0.0008474251 |  | 209601 | 209867.6
87.010742 | 0.14532655 | 13.444254 | 855.53418 | 179.4218 | 0.00085553418 | 179.5753 | 0.0008551684 |  | 209719 | 209988.2
88.010742 | 0.14648885 | 13.58664 | 864.51459 | 181.322 | 0.00086451459 | 181.4788 | 0.0008641411 |  | 209738.5 | 210010.6
89.010742 | 0.14831275 | 13.716532 | 876.19727 | 183.0555 | 0.00087619727 | 183.2159 | 0.0008758136 |  | 208920.4 | 209195.1
90.010742 | 0.1502037 | 13.85636 | 886.07782 | 184.9216 | 0.00088607782 | 185.0854 | 0.0008856855 |  | 208696.8 | 208974.2
91.010742 | 0.15168786 | 14.032499 | 897.94604 | 187.2723 | 0.00089794604 | 187.4404 | 0.0008975431 |  | 208556.3 | 208837.2
92.010742 | 0.15228242 | 14.168107 | 909.5036 | 189.082 | 0.0009095036 | 189.254 | 0.0009090903 |  | 207895.9 | 208179.6
93.010742 | 0.15464723 | 14.276871 | 911.00171 | 190.5336 | 0.00091100171 | 190.7071 | 0.000910587 |  | 209147.3 | 209433.2
94.010742 | 0.15626997 | 14.431875 | 924.4295 | 192.6022 | 0.0009244295 | 192.7802 | 0.0009240025 |  | 208347.1 | 208636.1
95.010742 | 0.15820116 | 14.586692 | 935.04547 | 194.6683 | 0.00093504547 | 194.8503 | 0.0009346085873 |  | 208191.3 | 208483.4
96.010742 | 0.15960485 | 14.759805 | 941.47498 | 196.9786 | 0.00094147498 | 197.1641 | 0.0009410321 |  | 209223.4 | 209519
97.010742 | 0.16186237 | 14.906231 | 955.34143 | 198.9328 | 0.00095534143 | 199.1228 | 0.0009548854 |  | 208232.1 | 208530.6
98.010742 | 0.16381145 | 15.07859 | 966.72571 | 201.233 | 0.00096672571 | 201.4275 | 0.0009662587 |  | 208159.4 | 208461.3
99.010742 | 0.16497821 | 15.204783 | 968.44238 | 202.9171 | 0.00096844238 | 203.1136 | 0.0009679737 |  | 209529.4 | 209833.8
100.01074 | 0.16664565 | 15.374047 | 977.67078 | 205.1761 | 0.00097767078 | 205.3766 | 0.0009771932 |  | 209862.1 | 210170
101.01074 | 0.16847402 | 15.492602 | 995.33099 | 206.7582 | 0.00099533099 | 206.964 | 0.000994836 |  | 207728.1 | 208038.4
102.01074 | 0.16962737 | 15.615194 | 997.21411 | 208.3943 | 0.00099721411 | 208.6021 | 0.0009967172 |  | 208976.5 | 209289.2
103.01074 | 0.17194301 | 15.785282 | 1014.031 | 210.6642 | 0.001014031 | 210.8779 | 0.001013517 |  | 207749.3 | 208065.4
104.01074 | 0.17311424 | 15.902739 | 1019.8776 | 212.2318 | 0.0010198776 | 212.4482 | 0.001019358 |  | 208095.3 | 208413.8
105.01074 | 0.17563552 | 16.075006 | 1032.2297 | 214.5308 | 0.0010322297 | 214.7522 | 0.001031697 |  | 207832.4 | 208154.3
106.01074 | 0.17614961 | 16.185343 | 1039.9858 | 216.0033 | 0.0010399858 | 216.2279 | 0.001039445 |  | 207698.3 | 208022.4
107.01074 | 0.17766953 | 16.298498 | 1046.8344 | 217.5134 | 0.0010468344 | 217.7411 | 0.001046287 |  | 207782.1 | 208108.4
108.01074 | 0.17973036 | 16.477854 | 1063.6094 | 219.907 | 0.0010636094 | 220.1409 | 0.001063044 |  | 206755.4 | 207085.4
109.01074 | 0.18121451 | 16.60593 | 1067.327 | 221.6163 | 0.001067327 | 221.8528 | 0.001066758 |  | 207636.7 | 207969.3
110.01074 | 0.18327087 | 16.7512 | 1073.0686 | 223.555 | 0.0010730686 | 223.7949 | 0.001072493 |  | 208332.4 | 208667.9
111.01074 | 0.18543005 | 16.925941 | 1090.7181 | 225.887 | 0.0010907181 | 226.1334 | 0.001090124 |  | 207099.4 | 207438.3
112.01074 | 0.18636882 | 17.041334 | 1098.0032 | 227.427 | 0.0010980032 | 227.6767 | 0.001097401 |  | 207127.8 | 207469.1
113.01074 | 0.18898398 | 17.191599 | 1105.7933 | 229.4324 | 0.0011057933 | 229.6861 | 0.001105182 |  | 207482.2 | 207826.4
114.01074 | 0.18953383 | 17.337294 | 1119.4027 | 231.3768 | 0.0011194027 | 231.6358 | 0.001118777 |  | 206696.6 | 207043.8
115.01074 | 0.19084811 | 17.477926 | 1126.254 | 233.2536 | 0.001126254 | 233.5163 | 0.00112562 |  | 207105.7 | 207455.7
116.01074 | 0.19284189 | 17.606047 | 1137.7914 | 234.9635 | 0.0011377914 | 235.2308 | 0.001137145 |  | 206508.4 | 206860.9
117.01074 | 0.19457191 | 17.747595 | 1145.78 | 236.8525 | 0.00114578 | 237.1239 | 0.001145124 |  | 206717.3 | 207072.7
118.01074 | 0.19680709 | 17.91243 | 1158.2864 | 239.0523 | 0.0011582864 | 239.3292 | 0.001157616 |  | 206384.5 | 206743.2
119.01074 | 0.19859523 | 18.040958 | 1170.4977 | 240.7676 | 0.0011704977 | 241.0494 | 0.001169813 |  | 205696.8 | 206058.1
120.01074 | 0.19970387 | 18.171625 | 1177.5764 | 242.5114 | 0.0011775764 | 242.797 | 0.001176884 |  | 205941.2 | 206305
121.01074 | 0.20199269 | 18.297398 | 1188.5824 | 244.19 | 0.0011885824 | 244.4802 | 0.001187877 |  | 205446.4 | 205812.8
122.01074 | 0.20374954 | 18.473278 | 1192.8286 | 246.5372 | 0.0011928286 | 246.8313 | 0.001192118 |  | 206682.8 | 207052.8
123.01074 | 0.20463467 | 18.605328 | 1205.7396 | 248.2995 | 0.0012057396 | 248.5989 | 0.001205013 |  | 205931.3 | 206303.8
124.01074 | 0.20707995 | 18.73988 | 1213.2693 | 250.0952 | 0.0012132693 | 250.3986 | 0.001212534 |  | 206133.3 | 206508.5
125.01074 | 0.20911396 | 18.883135 | 1219.6144 | 252.007 | 0.0012196144 | 252.3143 | 0.001218871 |  | 206628.4 | 207006.5
126.01074 | 0.21112561 | 19.064642 | 1231.2452 | 254.4293 | 0.0012312452 | 254.7426 | 0.001230488 |  | 206643.9 | 207025.7
127.01074 | 0.21155477 | 19.155704 | 1240.8743 | 255.6446 | 0.0012408743 | 255.9618 | 0.001240105 |  | 206019.7 | 206403.3
128.01074 | 0.21307021 | 19.335852 | 1255.303 | 258.0488 | 0.001255303 | 258.3727 | 0.001254516 |  | 205566.9 | 205954.1
129.01074 | 0.21528751 | 19.480719 | 1259.3738 | 259.9821 | 0.0012593738 | 260.3095 | 0.001258581 |  | 206437.6 | 206827.7
130.01074 | 0.21769702 | 19.608799 | 1264.5214 | 261.6914 | 0.0012645214 | 262.0223 | 0.001263723 |  | 206949 | 207341.7
131.01074 | 0.21754503 | 19.740206 | 1278.1274 | 263.4451 | 0.0012781274 | 263.7818 | 0.001277311 |  | 206118 | 206513.3
132.01074 | 0.22069663 | 19.891039 | 1291.9089 | 265.4581 | 0.0012919089 | 265.801 | 0.001291075 |  | 205477.4 | 205875.7
133.01074 | 0.22213608 | 20.027769 | 1301.8303 | 267.2828 | 0.0013018303 | 267.6308 | 0.001300984 |  | 205313.1 | 205714.2
134.01074 | 0.22364706 | 20.17522 | 1313.6421 | 269.2506 | 0.0013136421 | 269.6043 | 0.00131278 |  | 204965 | 205369
135.01074 | 0.22386163 | 20.314636 | 1323.2063 | 271.1112 | 0.0013232063 | 271.47 | 0.001322332 |  | 204889.6 | 205296.4
136.01074 | 0.22700429 | 20.434669 | 1329.4784 | 272.7131 | 0.0013294784 | 273.0757 | 0.001328595 |  | 205127.9 | 205537.1
137.01074 | 0.22804588 | 20.585348 | 1338.1094 | 274.7241 | 0.0013381094 | 275.0917 | 0.001337215 |  | 205307.6 | 205719.9
138.01074 | 0.22878349 | 20.725513 | 1347.3765 | 276.5946 | 0.0013473765 | 276.9673 | 0.00134647 |  | 205283.9 | 205698.9
139.01074 | 0.23029447 | 20.858883 | 1350.2419 | 278.3745 | 0.0013502419 | 278.7504 | 0.001349331
140.01074 | 0.23301244 | 21.00498 | 1366.9275 | 280.3243 | 0.0013669275 | 280.7075 | 0.001365994
141.01074 | 0.23542643 | 21.155123 | 1376.2454 | 282.328 | 0.0013762454 | 282.7166 | 0.001375299
142.01074 | 0.23609698 | 21.269138 | 1387.8052 | 283.8496 | 0.0013878052 | 284.2436 | 0.001386843
143.01074 | 0.23807734 | 21.439892 | 1395.4417 | 286.1285 | 0.0013954417 | 286.5277 | 0.001394469
144.01074 | 0.23923516 | 21.562981 | 1408.4308 | 287.7712 | 0.0014084308 | 288.1765 | 0.00140744
145.01074 | 0.2417922 | 21.719284 | 1414.6458 | 289.8571 | 0.0014146458 | 290.2672 | 0.001413646
146.01074 | 0.24270415 | 21.850655 | 1429.7588 | 291.6103 | 0.0014297588 | 292.0273 | 0.001428738
147.01074 | 0.24430007 | 21.967417 | 1434.2705 | 293.1686 | 0.0014342705 | 293.5891 | 0.001433243
148.01074 | 0.2463609 | 22.132311 | 1444.1494 | 295.3692 | 0.0014441494 | 295.7958 | 0.001443108
149.01074 | 0.24827421 | 22.275124 | 1455.1846 | 297.2751 | 0.0014551846 | 297.7077 | 0.001454127
150.01074 | 0.25011152 | 22.427109 | 1468.9236 | 299.3035 | 0.0014689236 | 299.7431 | 0.001467846
151.01074 | 0.25122911 | 22.578518 | 1473.7722 | 301.3241 | 0.0014737722 | 301.7682 | 0.001472687
152.01074 | 0.25230199 | 22.663656 | 1476.4276 | 302.4603 | 0.0014764276 | 302.9069 | 0.001475339
153.01074 | 0.25411695 | 22.834785 | 1489.7788 | 304.7442 | 0.0014897788 | 305.1982 | 0.00148867
154.01074 | 0.25636554 | 22.976616 | 1506.365 | 306.637 | 0.001506365 | 307.0989 | 0.001505232
155.01074 | 0.25775135 | 23.103981 | 1513.825 | 308.3367 | 0.001513825 | 308.8035 | 0.00151268
156.01074 | 0.25883317 | 23.250084 | 1527.0823 | 310.2866 | 0.0015270823 | 310.7604 | 0.001525917
157.01074 | 0.26137233 | 23.414982 | 1537.5814 | 312.4872 | 0.0015375814 | 312.9677 | 0.001536401
158.01074 | 0.26314706 | 23.528481 | 1549.3641 | 314.002 | 0.0015493641 | 314.4885 | 0.001548165
159.01074 | 0.26510507 | 23.669575 | 1557.5789 | 315.8849 | 0.0015575789 | 316.377 | 0.001556367
160.01074 | 0.26577115 | 23.814224 | 1560.7456 | 317.8154 | 0.0015607456 | 318.3114 | 0.001559529
161.01074 | 0.26787221 | 23.933464 | 1574.3344 | 319.4067 | 0.0015743344 | 319.9096 | 0.001573096
162.01074 | 0.26952624 | 24.090746 | 1584.9375 | 321.5057 | 0.0015849375 | 322.0153 | 0.001583683
163.01074 | 0.27174801 | 24.194012 | 1593.4882 | 322.8839 | 0.0015934882 | 323.3984 | 0.00159222
164.01074 | 0.27391613 | 24.365633 | 1600.8134 | 325.1743 | 0.0016008134 | 325.6948 | 0.001599533
165.01074 | 0.27486384 | 24.451815 | 1609.8005 | 326.3244 | 0.0016098005 | 326.8497 | 0.001608506
166.01074 | 0.27668774 | 24.614822 | 1616.9457 | 328.4998 | 0.0016169457 | 329.031 | 0.00161564
167.01074 | 0.27866364 | 24.770933 | 1629.5521 | 330.5832 | 0.0016295521 | 331.1219 | 0.001628226
168.01074 | 0.279589 | 24.89963 | 1639.4998 | 332.3008 | 0.0016394998 | 332.8456 | 0.001638157
169.01074 | 0.28151125 | 25.038296 | 1645.4683 | 334.1514 | 0.0016454683 | 334.7012 | 0.001644116
170.01074 | 0.28418452 | 25.179926 | 1658.4171 | 336.0415 | 0.0016584171 | 336.5988 | 0.001657043
171.01074 | 0.28451532 | 25.305971 | 1662.9982 | 337.7237 | 0.0016629982 | 338.2853 | 0.001661617
172.01074 | 0.28652251 | 25.431465 | 1672.5625 | 339.3984 | 0.0016725625 | 339.9661 | 0.001671165
173.01074 | 0.28936565 | 25.577311 | 1677.7 | 341.3449 | 0.0016777 | 341.9175 | 0.001676294
174.01074 | 0.28995574 | 25.729643 | 1696.4492 | 343.3778 | 0.0016964492 | 343.9603 | 0.001695012
175.01074 | 0.29108673 | 25.828625 | 1707.952 | 344.6988 | 0.001707952 | 345.2875 | 0.001706495
176.01074 | 0.29405504 | 25.994583 | 1718.041 | 346.9136 | 0.001718041 | 347.5096 | 0.001716567
177.01074 | 0.29513687 | 26.112709 | 1720.8109 | 348.4901 | 0.0017208109 | 349.0897 | 0.001719332
178.01074 | 0.29651821 | 26.249052 | 1738.3107 | 350.3096 | 0.0017383107 | 350.9186 | 0.001736802
179.01074 | 0.2978459 | 26.372881 | 1742.3328 | 351.9622 | 0.0017423328 | 352.5755 | 0.001740817
180.01074 | 0.29957592 | 26.49782 | 1748.2197 | 353.6296 | 0.0017482197 | 354.2478 | 0.001746693
181.01074 | 0.30135959 | 26.649021 | 1762.3013 | 355.6475 | 0.0017623013 | 356.2742 | 0.00176075
182.01074 | 0.3039211 | 26.793587 | 1769.4064 | 357.5768 | 0.0017694064 | 358.2095 | 0.001767843
183.01074 | 0.30619204 | 26.907368 | 1783.2975 | 359.0953 | 0.0017832975 | 359.7356 | 0.001781709
184.01074 | 0.30685365 | 27.049786 | 1785.1923 | 360.9959 | 0.0017851923 | 361.6404 | 0.001783601
185.01074 | 0.30849874 | 27.191137 | 1794.3046 | 362.8823 | 0.0017943046 | 363.5335 | 0.001792697
186.01074 | 0.30985773 | 27.285852 | 1808.7773 | 364.1464 | 0.0018087773 | 364.805 | 0.001807143
187.01074 | 0.31233877 | 27.432022 | 1811.9664 | 366.0971 | 0.0018119664 | 366.7605 | 0.001810327
188.01074 | 0.31380504 | 27.590384 | 1818.1198 | 368.2105 | 0.0018181198 | 368.88 | 0.001816469
189.01074 | 0.31455606 | 27.680374 | 1832.4232 | 369.4115 | 0.0018324232 | 370.0884 | 0.001830746
190.01074 | 0.31560659 | 27.844261 | 1845.684 | 371.5987 | 0.001845684 | 372.2845 | 0.001843983
191.01074 | 0.31923205 | 27.956484 | 1853.8462 | 373.0964 | 0.0018538462 | 373.788 | 0.00185213
192.01074 | 0.32010376 | 28.130102 | 1865.9816 | 375.4134 | 0.0018659816 | 376.1139 | 0.001864243
193.01074 | 0.32132864 | 28.23852 | 1869.7684 | 376.8603 | 0.0018697684 | 377.565 | 0.001868023
194.01074 | 0.3240779 | 28.351418 | 1878.8053 | 378.367 | 0.0018788053 | 379.0779 | 0.001877043
195.01074 | 0.32574087 | 28.518768 | 1898.2827 | 380.6004 | 0.0018982827 | 381.3229 | 0.001896483
196.01074 | 0.32605827 | 28.639231 | 1906.6617 | 382.208 | 0.0019066617 | 382.9368 | 0.001904846
197.01074 | 0.32773465 | 28.784834 | 1915.3823 | 384.1512 | 0.0019153823 | 384.887 | 0.00191355
198.01074 | 0.32980889 | 28.913349 | 1925.2198 | 385.8663 | 0.0019252198 | 386.6092 | 0.001923369
199.01074 | 0.33144951 | 29.029804 | 1939.0365 | 387.4205 | 0.0019390365 | 388.1717 | 0.001937159
200.01074 | 0.33358186 | 29.145248 | 1942.8666 | 388.9612 | 0.0019428666 | 389.7169 | 0.001940982
201.01074 | 0.3349632 | 29.291994 | 1954.5515 | 390.9196 | 0.0019545515 | 391.6836 | 0.001952644
202.01074 | 0.33680946 | 29.409624 | 1963.7426 | 392.4894 | 0.0019637426 | 393.2602 | 0.001961817
203.01074 | 0.33873618 | 29.568911 | 1977.0547 | 394.6152 | 0.0019770547 | 395.3954 | 0.001975103
204.01074 | 0.34021139 | 29.68959 | 1983.1394 | 396.2257 | 0.0019831394 | 397.0115 | 0.001981176
205.01074 | 0.34136027 | 29.817249 | 2001.4153 | 397.9294 | 0.0020014153 | 398.7258 | 0.001999415
206.01074 | 0.34374297 | 29.929459 | 2010.9495 | 399.4269 | 0.0020109495 | 400.2302 | 0.00200893
207.01074 | 0.34437776 | 30.055784 | 2013.6639 | 401.1128 | 0.0020136639 | 401.9205 | 0.002011639
208.01074 | 0.34625977 | 30.222725 | 2033.3375 | 403.3407 | 0.0020333375 | 404.1609 | 0.002031273
209.01074 | 0.34809709 | 30.340832 | 2031.2499 | 404.917 | 0.0020312499 | 405.7394 | 0.00202919
210.01074 | 0.34960359 | 30.436132 | 2041.27 | 406.1888 | 0.00204127 | 407.0179 | 0.002039189
211.01074 | 0.35094917 | 30.580873 | 2063.7441 | 408.1204 | 0.0020637441 | 408.9627 | 0.002061618
212.01074 | 0.35229921 | 30.688177 | 2064.3728 | 409.5525 | 0.0020643728 | 410.398 | 0.002062245
213.01074 | 0.35495013 | 30.830469 | 2078.0051 | 411.4515 | 0.0020780051 | 412.3065 | 0.002075849
214.01074 | 0.35537481 | 30.944977 | 2087.4673 | 412.9796 | 0.0020874673 | 413.8417 | 0.002085292
215.01074 | 0.35773069 | 31.081852 | 2102.9727 | 414.8063 | 0.0021029727 | 415.6786 | 0.002100765
216.01074 | 0.35898685 | 31.189959 | 2109.8877 | 416.2491 | 0.0021098877 | 417.1273 | 0.002107665
217.01074 | 0.36171377 | 31.312529 | 2120.5679 | 417.8848 | 0.0021205679 | 418.771 | 0.002118323
218.01074 | 0.36295205 | 31.430077 | 2130.2383 | 419.4536 | 0.0021302383 | 420.3471 | 0.002127973
219.01074 | 0.3648296 | 31.571753 | 2139.1494 | 421.3443 | 0.0021391494 | 422.2457 | 0.002136865
220.01074 | 0.3663227 | 31.70726 | 2156.1418 | 423.1528 | 0.0021561418 | 424.0651 | 0.002153821
221.01074 | 0.36811978 | 31.802616 | 2165.8967 | 424.4254 | 0.0021658967 | 425.3446 | 0.002163555
222.01074 | 0.37030578 | 31.954868 | 2185.7026 | 426.4572 | 0.0021857026 | 427.3894 | 0.002183317
223.01074 | 0.37120432 | 32.043365 | 2195.321 | 427.6383 | 0.002195321 | 428.5771 | 0.002192915
224.01074 | 0.37225932 | 32.169064 | 2211.7324 | 429.3158 | 0.0022117324 | 430.2654 | 0.00220929
225.01074 | 0.37472695 | 32.284336 | 2222.9385 | 430.8542 | 0.0022229385 | 431.812 | 0.002220471
226.01074 | 0.37691742 | 32.401127 | 2237.7107 | 432.4128 | 0.0022377107 | 433.3805 | 0.002235211
227.01074 | 0.37851334 | 32.508018 | 2248.9033 | 433.8394 | 0.0022489033 | 434.815 | 0.002246378
228.01074 | 0.38018525 | 32.572746 | 2263.8311 | 434.7032 | 0.0022638311 | 435.6873 | 0.002261272
229.01074 | 0.38088262 | 32.689339 | 2273.3208 | 436.2592 | 0.0022733208 | 437.251 | 0.002270741
230.01074 | 0.38336366 | 32.767799 | 2289.0862 | 437.3063 | 0.0022890862 | 438.3073 | 0.00228647
231.01074 | 0.38433373 | 32.836857 | 2299.8625 | 438.2279 | 0.0022998625 | 439.2358 | 0.002297222
232.01074 | 0.38645715 | 32.941048 | 2312.1882 | 439.6184 | 0.0023121882 | 440.6349 | 0.002309519
233.01074 | 0.38819611 | 33.003326 | 2324.2844 | 440.4496 | 0.0023242844 | 441.4733 | 0.002321587
234.01074 | 0.39000213 | 33.097717 | 2340.2046 | 441.7093 | 0.0023402046 | 442.743 | 0.002337471
235.01074 | 0.39166063 | 33.161171 | 2354.4617 | 442.5561 | 0.0023544617 | 443.5981 | 0.002351694
236.01074 | 0.39322525 | 33.219112 | 2369.5088 | 443.3294 | 0.0023695088 | 444.3798 | 0.002366706
237.01074 | 0.39539337 | 33.153782 | 2428.2827 | 442.4575 | 0.0024282827 | 443.5319 | 0.002425339
238.01074 | 0.39608628 | 33.01601 | 2474.5903 | 440.6188 | 0.0024745903 | 441.7092 | 0.002471534
239.01074 | 0.39800406 | 32.907593 | 2533.189 | 439.1719 | 0.002533189 | 440.2845 | 0.002529986
240.01074 | 0.40045828 | 32.688568 | 2586.0405 | 436.2489 | 0.0025860405 | 437.3771 | 0.002582702
241.01074 | 0.40230453 | 32.57069 | 2634.8538 | 434.6758 | 0.0026348538 | 435.8211 | 0.002631389
242.01074 | 0.40336847 | 32.475979 | 2678.9805 | 433.4118 | 0.0026789805 | 434.5729 | 0.002675398
243.01074 | 0.40469617 | 32.423492 | 2712.7886 | 432.7113 | 0.0027127886 | 433.8852 | 0.002709116
244.01074 | 0.40641725 | 32.414043 | 2747.1587 | 432.5852 | 0.0027471587 | 433.7736 | 0.002743392
245.01074 | 0.40870607 | 32.375458 | 2785.3083 | 432.0703 | 0.0027853083 | 433.2737 | 0.002781437
246.01074 | 0.40960908 | 32.33606 | 2818.6543 | 431.5445 | 0.0028186543 | 432.7609 | 0.002814689
247.01074 | 0.41204989 | 32.32634 | 2855.314 | 431.4148 | 0.002855314 | 432.6466 | 0.002851245
248.01074 | 0.41341782 | 32.310078 | 2887.3835 | 431.1977 | 0.0028873835 | 432.4428 | 0.002883223
249.01074 | 0.41591227 | 32.310318 | 2919.3804 | 431.2009 | 0.0029193804 | 432.4598 | 0.002915127
250.01074 | 0.41673928 | 32.269764 | 2951.6267 | 430.6597 | 0.0029516267 | 431.9309 | 0.002947279
251.01074 | 0.41876882 | 32.27515 | 2983.3147 | 430.7316 | 0.0029833147 | 432.0166 | 0.002978873
252.01074 | 0.41921586 | 32.249954 | 3008.458 | 430.3954 | 0.003008458 | 431.6902 | 0.003003942
253.01074 | 0.42103529 | 32.252876 | 3033.1294 | 430.4343 | 0.0030331294 | 431.7399 | 0.003028539
254.01074 | 0.42338222 | 32.236591 | 3070.6033 | 430.217 | 0.0030706033 | 431.538 | 0.003065899
255.01074 | 0.42443722 | 32.197834 | 3106.0044 | 429.6998 | 0.0031060044 | 431.0344 | 0.003101191
256.01074 | 0.42580515 | 32.180943 | 3134.5884 | 429.4744 | 0.0031345884 | 430.8206 | 0.003129686
257.01074 | 0.42806268 | 32.202671 | 3170.5493 | 429.7643 | 0.0031705493 | 431.1269 | 0.003165534
258.01074 | 0.43034256 | 32.200993 | 3203.3809 | 429.7419 | 0.0032033809 | 431.1186 | 0.003198261
259.01074 | 0.43136626 | 32.194096 | 3226.7622 | 429.6499 | 0.0032267622 | 431.0363 | 0.003221567
260.01074 | 0.4332304 | 32.237492 | 3255.9233 | 430.229 | 0.0032559233 | 431.6298 | 0.003250634
261.01074 | 0.43433458 | 32.23658 | 3284.7654 | 430.2169 | 0.0032847654 | 431.63 | 0.003279382
262.01074 | 0.43672621 | 32.281509 | 3321.6665 | 430.8165 | 0.0033216665 | 432.2475 | 0.003316162
263.01074 | 0.43803602 | 32.286701 | 3352.7087 | 430.8858 | 0.0033527087 | 432.3304 | 0.003347101
264.01074 | 0.43917149 | 32.223133 | 3386.2407 | 430.0374 | 0.0033862407 | 431.4936 | 0.00338052
265.01074 | 0.44116527 | 32.26009 | 3412.668 | 430.5306 | 0.003412668 | 431.9999 | 0.003406858
266.01074 | 0.4422158 | 32.247616 | 3441.4783 | 430.3641 | 0.0034414783 | 431.8452 | 0.00343557
267.01074 | 0.44427216 | 32.219059 | 3475.2971 | 429.983 | 0.0034752971 | 431.4774 | 0.003469272
268.01074 | 0.4452914 | 32.230118 | 3506.2524 | 430.1306 | 0.0035062524 | 431.6388 | 0.00350012
269.01074 | 0.44843405 | 32.240246 | 3537.1453 | 430.2658 | 0.0035371453 | 431.7877 | 0.003530904
270.01074 | 0.44955164 | 32.178925 | 3582.1755 | 429.4474 | 0.0035821755 | 430.9858 | 0.003575775
271.01074 | 0.45169294 | 32.229988 | 3615.1431 | 430.1289 | 0.0036151431 | 431.6839 | 0.003608624
272.01074 | 0.45444667 | 32.219952 | 3645.7131 | 429.995 | 0.0036457131 | 431.5626 | 0.003639084
273.01074 | 0.45603365 | 32.232105 | 3671.9688 | 430.1571 | 0.0036719688 | 431.7367 | 0.003665244
274.01074 | 0.45643151 | 32.250256 | 3702.8394 | 430.3994 | 0.0037028394 | 431.9931 | 0.003696001
275.01074 | 0.4580006 | 32.266045 | 3734.6279 | 430.6101 | 0.0037346279 | 432.2183 | 0.003727671
276.01074 | 0.45969039 | 32.242619 | 3763.0474 | 430.2975 | 0.0037630474 | 431.9167 | 0.003755985
277.01074 | 0.46151429 | 32.260178 | 3790.5977 | 430.5318 | 0.0037905977 | 432.1638 | 0.003783431
278.01074 | 0.46267211 | 32.276657 | 3825.7075 | 430.7517 | 0.0038257075 | 432.3996 | 0.003818408
279.01074 | 0.46397299 | 32.307892 | 3852.8184 | 431.1686 | 0.0038528184 | 432.8298 | 0.003845415
280.01074 | 0.4661411 | 32.336552 | 3883.3755 | 431.5511 | 0.0038833755 | 433.2269 | 0.003875855
281.01074 | 0.46868473 | 32.346012 | 3913.8374 | 431.6773 | 0.0039138374 | 433.3668 | 0.003906198
282.01074 | 0.46967268 | 32.333729 | 3949.4541 | 431.5134 | 0.0039494541 | 433.2176 | 0.003941675
283.01074 | 0.47190338 | 32.344318 | 3983.4868 | 431.6547 | 0.0039834868 | 433.3742 | 0.003975574
284.01074 | 0.47344118 | 32.353699 | 4013.6265 | 431.7799 | 0.0040136265 | 433.5129 | 0.004005593
285.01074 | 0.47456771 | 32.319523 | 4040.7954 | 431.3238 | 0.0040407954 | 433.0667 | 0.004032653
286.01074 | 0.47736615 | 32.327953 | 4080.3198 | 431.4363 | 0.0040803198 | 433.1967 | 0.004072018
287.01074 | 0.47833622 | 32.321968 | 4114.7837 | 431.3564 | 0.0041147837 | 433.1314 | 0.004106341
288.01074 | 0.47905147 | 32.282967 | 4140.3457 | 430.8359 | 0.0041403457 | 432.6197 | 0.004131798
289.01074 | 0.48140734 | 32.314281 | 4178.2861 | 431.2538 | 0.0041782861 | 433.0557 | 0.004169581
290.01074 | 0.48335195 | 32.350128 | 4213.5674 | 431.7322 | 0.0042135674 | 433.5514 | 0.004204715
291.01074 | 0.48601627 | 32.31778 | 4240.8125 | 431.3005 | 0.0042408125 | 433.1296 | 0.004231846
292.01074 | 0.48748255 | 32.344254 | 4271.3169 | 431.6538 | 0.0042713169 | 433.4976 | 0.004262221
293.01074 | 0.48832744 | 32.343548 | 4300.4819 | 431.6444 | 0.0043004819 | 433.5007 | 0.004291261
294.01074 | 0.49012899 | 32.353336 | 4332.7446 | 431.775 | 0.0043327446 | 433.6458 | 0.004323385
295.01074 | 0.49079061 | 32.324966 | 4365.541 | 431.3964 | 0.004365541 | 433.2797 | 0.00435604
296.01074 | 0.49303472 | 32.314606 | 4400.2656 | 431.2582 | 0.0044002656 | 433.1558 | 0.004390613
297.01074 | 0.49484074 | 32.329163 | 4430.5005 | 431.4524 | 0.0044305005 | 433.364 | 0.004420715
298.01074 | 0.49738437 | 32.340309 | 4460.7686 | 431.6012 | 0.0044607686 | 433.5265 | 0.004450849
299.01074 | 0.49880594 | 32.330601 | 4488.083 | 431.4716 | 0.004488083 | 433.4081 | 0.004478042
300.01074 | 0.50028116 | 32.346519 | 4524.7295 | 431.6841 | 0.0045247295 | 433.6373 | 0.004514524
301.01074 | 0.5015105 | 32.348087 | 4560.6021 | 431.705 | 0.0045606021 | 433.6738 | 0.004550234
302.01074 | 0.5037725 | 32.347305 | 4586.5894 | 431.6946 | 0.0045865894 | 433.6746 | 0.004576103
303.01074 | 0.50486773 | 32.379002 | 4631.75 | 432.1176 | 0.00463175 | 434.119 | 0.004621056
304.01074 | 0.5061686 | 32.378475 | 4659.1563 | 432.1105 | 0.0046591563 | 434.1238 | 0.004648336
305.01074 | 0.50857812 | 32.362034 | 4689.6055 | 431.8911 | 0.0046896055 | 433.9165 | 0.004678644
306.01074 | 0.5100131 | 32.355843 | 4725.2197 | 431.8085 | 0.0047252197 | 433.8489 | 0.004714091
307.01074 | 0.51122904 | 32.366341 | 4761.1284 | 431.9486 | 0.0047611284 | 434.0052 | 0.00474983
308.01074 | 0.51312894 | 32.353153 | 4791.7783 | 431.7726 | 0.0047917783 | 433.8416 | 0.004780334
309.01074 | 0.51564127 | 32.390648 | 4829.0518 | 432.273 | 0.0048290518 | 434.3605 | 0.004817429
310.01074 | 0.5165264 | 32.383244 | 4857.3853 | 432.1742 | 0.0048573853 | 434.2734 | 0.004845626
311.01074 | 0.5184263 | 32.374344 | 4885.5454 | 432.0554 | 0.0048855454 | 434.1662 | 0.00487365
312.01074 | 0.51962435 | 32.366135 | 4924.3276 | 431.9459 | 0.0049243276 | 434.0729 | 0.004912243
313.01074 | 0.52137226 | 32.376286 | 4952.1924 | 432.0813 | 0.0049521924 | 434.2211 | 0.004939971
314.01074 | 0.52279383 | 32.365803 | 4977.144 | 431.9414 | 0.004977144 | 434.0913 | 0.004964799
315.01074 | 0.52468479 | 32.392086 | 5012.373 | 432.2922 | 0.005012373 | 434.459 | 0.004999853
316.01074 | 0.52642822 | 32.389545 | 5044.3291 | 432.2583 | 0.0050443291 | 434.4387 | 0.005031649
317.01074 | 0.52806884 | 32.380714 | 5072.4556 | 432.1404 | 0.0050724556 | 434.3324 | 0.005059634
318.01074 | 0.52963346 | 32.416752 | 5112.3486 | 432.6214 | 0.0051123486 | 434.8331 | 0.005099325
319.01074 | 0.53181052 | 32.431889 | 5142.7217 | 432.8234 | 0.0051427217 | 435.0493 | 0.005129543
320.01074 | 0.53275377 | 32.39114 | 5168.7041 | 432.2796 | 0.0051687041 | 434.5139 | 0.005155392
321.01074 | 0.53455979 | 32.434555 | 5210.7744 | 432.859 | 0.0052107744 | 435.1145 | 0.005197245
322.01074 | 0.53730905 | 32.449642 | 5243.501 | 433.0603 | 0.005243501 | 435.3311 | 0.005229802
323.01074 | 0.53798407 | 32.405788 | 5277.8872 | 432.4751 | 0.0052778872 | 434.7576 | 0.005264008
324.01074 | 0.53999126 | 32.399628 | 5300.8735 | 432.3928 | 0.0053008735 | 434.6849 | 0.005286873
325.01074 | 0.54114908 | 32.396034 | 5339.8228 | 432.3449 | 0.0053398228 | 434.6535 | 0.005325616
326.01074 | 0.54305345 | 32.386292 | 5372.103 | 432.2149 | 0.005372103 | 434.5368 | 0.005357725
327.01074 | 0.54396987 | 32.361237 | 5406.9155 | 431.8805 | 0.0054069155 | 434.2156 | 0.005392351
328.01074 | 0.54661185 | 32.356602 | 5437.0576 | 431.8186 | 0.0054370576 | 434.1665 | 0.00542233
329.01074 | 0.54779202 | 32.374805 | 5474.2915 | 432.0616 | 0.0054742915 | 434.4268 | 0.005459362
330.01074 | 0.55034012 | 32.387756 | 5505.6758 | 432.2344 | 0.0055056758 | 434.6141 | 0.005490575
331.01074 | 0.55085421 | 32.346634 | 5542.4087 | 431.6856 | 0.0055424087 | 434.0782 | 0.005527106
332.01074 | 0.55455118 | 32.376511 | 5571.6318 | 432.0843 | 0.0055716318 | 434.4917 | 0.005556168
333.01074 | 0.55491775 | 32.3582 | 5608.1528 | 431.84 | 0.0056081528 | 434.2618 | 0.005592486
334.01074 | 0.55621415 | 32.336025 | 5642.7305 | 431.544 | 0.0056427305 | 433.9791 | 0.00562687
335.01074 | 0.55905282 | 32.36084 | 5675.5449 | 431.8752 | 0.0056755449 | 434.3263 | 0.0056595
336.01074 | 0.56054145 | 32.337391 | 5711.7593 | 431.5623 | 0.0057117593 | 434.0272 | 0.005695509
337.01074 | 0.56107789 | 32.34306 | 5737.3452 | 431.6379 | 0.0057373452 | 434.1144 | 0.005720949
338.01074 | 0.56240559 | 32.308903 | 5785.2573 | 431.1821 | 0.0057852573 | 433.6766 | 0.005768587
339.01074 | 0.56571364 | 32.30048 | 5818.7578 | 431.0697 | 0.0058187578 | 433.5779 | 0.005801894
340.01074 | 0.56705922 | 32.308098 | 5849.248 | 431.1713 | 0.005849248 | 433.6933 | 0.005832208
341.01074 | 0.5675599 | 32.29158 | 5888.7456 | 430.9509 | 0.0058887456 | 433.4886 | 0.005871475
342.01074 | 0.57024211 | 32.296944 | 5928.8306 | 431.0225 | 0.0059288306 | 433.5779 | 0.005911324
343.01074 | 0.57174414 | 32.267151 | 5968.0825 | 430.6249 | 0.0059680825 | 433.1949 | 0.005950344
344.01074 | 0.57420284 | 32.28759 | 6002.9165 | 430.8976 | 0.0060029165 | 433.4843 | 0.005984971
402.01074 | 0.57480633 | 31.447016 | 6149.48 | 419.6797 | 0.00614948 | 422.2605 | 0.006130649
403.01074 | 0.5762279 | 31.576235 | 6161.1841 | 421.4042 | 0.0061611841 | 424.0005 | 0.006142282
404.01074 | 0.577721 | 31.747416 | 6169.6729 | 423.6887 | 0.0061696729 | 426.3027 | 0.006150718
405.01074 | 0.579831 | 31.866032 | 6182.0718 | 425.2717 | 0.0061820718 | 427.9007 | 0.006163041
406.01074 | 0.5814001 | 31.998127 | 6196.6421 | 427.0346 | 0.0061966421 | 429.6807 | 0.006177522
407.01074 | 0.58241934 | 32.114498 | 6213.6191 | 428.5876 | 0.0062136191 | 431.2507 | 0.006194394
408.01074 | 0.58443993 | 32.163326 | 6241.6787 | 429.2392 | 0.0062416787 | 431.9184 | 0.00622228
409.01074 | 0.58742166 | 32.206367 | 6266.2817 | 429.8137 | 0.0062662817 | 432.507 | 0.00624673
410.01074 | 0.58925003 | 32.222076 | 6295.9575 | 430.0233 | 0.0062959575 | 432.7307 | 0.006276221
411.01074 | 0.58992952 | 32.208984 | 6337.6577 | 429.8486 | 0.0063376577 | 432.5728 | 0.006317659
412.01074 | 0.5922094 | 32.186272 | 6366.9053 | 429.5455 | 0.0063669053 | 432.2804 | 0.006346722
413.01074 | 0.59269667 | 32.156372 | 6404.1084 | 429.1464 | 0.0064041084 | 431.8947 | 0.006383689
414.01074 | 0.59529394 | 32.147224 | 6442.6147 | 429.0244 | 0.0064426147 | 431.7884 | 0.00642195
415.01074 | 0.59683174 | 32.137543 | 6475.6729 | 428.8952 | 0.0064756729 | 431.6725 | 0.006454796
416.01074 | 0.59889257 | 32.130344 | 6508.6055 | 428.7991 | 0.0065086055 | 431.59 | 0.006487516
417.01074 | 0.59938431 | 32.103882 | 6544.082 | 428.4459 | 0.006544082 | 431.2497 | 0.006522762
418.01074 | 0.6011948 | 32.057323 | 6575.4219 | 427.8246 | 0.0065754219 | 430.6377 | 0.006553898
419.01074 | 0.6032154 | 32.059818 | 6612.1143 | 427.8579 | 0.0066121143 | 430.6869 | 0.00659035
420.01074 | 0.60575902 | 32.076992 | 6651.2661 | 428.0871 | 0.0066512661 | 430.9344 | 0.006629244
421.01074 | 0.60731024 | 32.05608 | 6684.7822 | 427.808 | 0.0066847822 | 430.6678 | 0.006662538
422.01074 | 0.60843229 | 32.035156 | 6716.7104 | 427.5287 | 0.0067167104 | 430.4003 | 0.006694254
423.01074 | 0.60965717 | 32.010906 | 6756.0771 | 427.2051087 | 0.0067560771 | 430.0913 | 0.006733357
424.01074 | 0.61109215 | 32.004707 | 6789.1328 | 427.1224 | 0.0067891328 | 430.0222 | 0.00676619
425.01074 | 0.61334521 | 32.010456 | 6821.1646 | 427.1991 | 0.0068211646 | 430.1131 | 0.006798006
426.01074 | 0.61460137 | 31.989981 | 6856.4644 | 426.9259 | 0.0068564644 | 429.8531 | 0.006833066
427.01074 | 0.61711371 | 31.998158 | 6889.8818 | 427.035 | 0.0068898818 | 429.9772 | 0.006866255
428.01074 | 0.61813742 | 31.984705 | 6920.8911 | 426.8554 | 0.0069208911 | 429.8097 | 0.006897052
429.01074 | 0.6196171 | 31.954958 | 6960.9844 | 426.4584 | 0.0069609844 | 429.427 | 0.006936869
430.01074 | 0.62125772 | 31.972103 | 6991.6787 | 426.6873 | 0.0069916787 | 429.6705 | 0.00696735
431.01074 | 0.62396675 | 31.963509 | 7020.811 | 426.5726 | 0.007020811 | 429.5675 | 0.00699628
432.01074 | 0.62481612 | 31.960833 | 7055.189 | 426.5369 | 0.007055189 | 429.5462 | 0.007030418
433.01074 | 0.62642097 | 31.984358 | 7092.3594 | 426.8508 | 0.0070923594 | 429.8782 | 0.007067327
434.01074 | 0.62792748 | 31.972271 | 7124.6841 | 426.6895 | 0.0071246841 | 429.7295 | 0.007099423
435.01074 | 0.63052475 | 31.993113 | 7157.7041 | 426.9677 | 0.0071577041 | 430.0238 | 0.007132209
436.01074 | 0.63135624 | 31.99888 | 7189.9111 | 427.0446 | 0.0071899111 | 430.115 | 0.007164187
437.01074 | 0.63334554 | 31.958311 | 7230.8276 | 426.5032 | 0.0072308276 | 429.5872 | 0.007204811
438.01074 | 0.63534379 | 31.97706 | 7259.0356 | 426.7534 | 0.0072590356 | 429.8512 | 0.007232816
439.01074 | 0.63557625 | 31.981043 | 7296.0249 | 426.8066 | 0.0072960249 | 429.9206 | 0.007269538
440.01074 | 0.6379053 | 31.986002 | 7324.0869 | 426.8727 | 0.0073240869 | 429.9992 | 0.007297396
441.01074 | 0.63944757 | 31.977907 | 7352.7368 | 426.7647 | 0.0073527368 | 429.9026 | 0.007325837
442.01074 | 0.64191967 | 31.990864 | 7389.481 | 426.9376 | 0.007389481 | 430.0925 | 0.007362313
443.01074 | 0.6431669 | 31.998377 | 7418.728 | 427.0379 | 0.007418728 | 430.206 | 0.007391345
444.01074 | 0.6453976 | 32.00877 | 7453.042 | 427.1766 | 0.007453042 | 430.3604 | 0.007425405
445.01074 | 0.64657778 | 32.021503 | 7483.7266 | 427.3465 | 0.0074837266 | 430.5447 | 0.007455862
446.01074 | 0.64846426 | 31.995441 | 7506.9561 | 426.9987 | 0.0075069561 | 430.2042 | 0.007478919
447.01074 | 0.65080225 | 32.036133 | 7546.147 | 427.5418 | 0.007546147 | 430.7681 | 0.007517817
448.01074 | 0.65159798 | 32.022808 | 7578.4004 | 427.3639 | 0.0075784004 | 430.6027 | 0.007549829
449.01074 | 0.65223277 | 32.039074 | 7611.229 | 427.581 | 0.007611229 | 430.8354 | 0.00758241
450.01074 | 0.65561682 | 32.041737 | 7638.6372 | 427.6166 | 0.0076386372 | 430.883 | 0.007609611
451.01074 | 0.65621585 | 32.038925 | 7670.7017 | 427.579 | 0.0076707017 | 430.8589 | 0.007641431
452.01074 | 0.65750778 | 32.067219 | 7702.9185 | 427.9566 | 0.0077029185 | 431.2532 | 0.007673402
453.01074 | 0.65938085 | 32.074627 | 7736.6099 | 428.0555 | 0.0077366099 | 431.3672 | 0.007706836
454.01074 | 0.66167861 | 32.115105 | 7773.7856 | 428.5957 | 0.0077737856 | 431.9275 | 0.007743725
455.01074 | 0.66217035 | 32.116695 | 7804.5742 | 428.6169 | 0.0078045742 | 431.9621 | 0.007774276
456.01074 | 0.66399872 | 32.130913 | 7824.3184 | 428.8067 | 0.0078243184 | 432.1618 | 0.007793867
457.01074 | 0.66621602 | 32.080242 | 7864.9399 | 428.1304 | 0.0078649399 | 431.4977 | 0.007834172
458.01074 | 0.66809803 | 32.109356 | 7889.5977 | 428.519 | 0.0078895977 | 431.8998 | 0.007858638
459.01074 | 0.6691128 | 32.132164 | 7919.7588 | 428.8234 | 0.0079197588 | 432.2195 | 0.007888562
460.01074 | 0.67042708 | 32.13623 | 7953.9028 | 428.8776 | 0.0079539028 | 432.2889 | 0.007922437
461.01074 | 0.67349821 | 32.150299 | 7979.4165 | 429.0654 | 0.0079794165 | 432.4891 | 0.007947749
462.01074 | 0.67534894 | 32.157524 | 8018.1538 | 429.1618 | 0.0080181538 | 432.6029 | 0.007986179
463.01074 | 0.67644417 | 32.156609 | 8041.689 | 429.1496 | 0.008041689 | 432.6007 | 0.008009527
464.01074 | 0.67799985 | 32.152084 | 8070.7754 | 429.0892 | 0.0080707754 | 432.5523 | 0.008038381
465.01074 | 0.68024844 | 32.174068 | 8099.5093 | 429.3826 | 0.0080995093 | 432.8604 | 0.008066884
466.01074 | 0.6824255 | 32.18713 | 8132.9272 | 429.5569 | 0.0081329272 | 433.0505 | 0.008100033
467.01074 | 0.68284571 | 32.193954 | 8162.2983 | 429.648 | 0.0081622983 | 433.1549 | 0.008129167
468.01074 | 0.68545192 | 32.189201 | 8193.876 | 429.5846 | 0.008193876 | 433.1045 | 0.008160488
469.01074 | 0.68625659 | 32.187782 | 8218.667 | 429.5656 | 0.008218667 | 433.0961 | 0.008185078
470.01074 | 0.68755746 | 32.217644 | 8256.1465 | 429.9642 | 0.0082561465 | 433.514 | 0.008222251
471.01074 | 0.6897524 | 32.23325 | 8285.3574 | 430.1724 | 0.0082853574 | 433.7366 | 0.008251222
472.01074 | 0.69134384 | 32.21944 | 8311.5547 | 429.9881 | 0.0083115547 | 433.562 | 0.008277204
473.01074 | 0.69267601 | 32.232204 | 8342.166 | 430.1585 | 0.008342166 | 433.7469 | 0.008307562
474.01074 | 0.69450438 | 32.250477 | 8374.4365 | 430.4023 | 0.0083744365 | 434.0067 | 0.008339565
475.01074 | 0.69680661 | 32.273796 | 8400.3936 | 430.7135 | 0.0084003936 | 434.3317 | 0.008365307
476.01074 | 0.69933236 | 32.277649 | 8432.2119 | 430.765 | 0.0084322119 | 434.3973 | 0.008396859
477.01074 | 0.69860816 | 32.280479 | 8459.0771 | 430.8027 | 0.0084590771 | 434.4469 | 0.0084235
478.01074 | 0.70100874 | 32.297176 | 8486.2373 | 431.0256 | 0.0084862373 | 434.6833 | 0.008450432
479.01074 | 0.70336014 | 32.267605 | 8514.8916 | 430.6309 | 0.0085148916 | 434.2977 | 0.008478844
480.01074 | 0.70520192 | 32.307842 | 8541.6836 | 431.1679 | 0.0085416836 | 434.8508 | 0.00850541
481.01074 | 0.7063508 | 32.288689 | 8564.8945 | 430.9123 | 0.0085648945 | 434.603 | 0.008528424
482.01074 | 0.70899278 | 32.315338 | 8593.2139 | 431.2679 | 0.0085932139 | 434.9739 | 0.008556502
483.01074 | 0.71023107 | 32.325733 | 8618.9932 | 431.4067 | 0.0086189932 | 435.125 | 0.008582062
484.01074 | 0.71198791 | 32.317234 | 8646.0859 | 431.2932 | 0.0086460859 | 435.0222 | 0.008608923
485.01074 | 0.71347654 | 32.326656 | 8677.4023 | 431.419 | 0.0086774023 | 435.1626 | 0.00863997
486.01074 | 0.71530938 | 32.348366 | 8694.708 | 431.7087 | 0.008694708 | 435.4623 | 0.008657127
487.01074 | 0.71629286 | 32.344425 | 8719.3076 | 431.6561 | 0.0087193076 | 435.4199 | 0.008681514
488.01074 | 0.71779937 | 32.343159 | 8751.4482 | 431.6392 | 0.0087514482 | 435.4167 | 0.008713376
489.01074 | 0.71964562 | 32.371986 | 8775.2881 | 432.0239 | 0.0087752881 | 435.8151 | 0.008737009
490.01074 | 0.72235018 | 32.367043 | 8800.7666 | 431.958 | 0.0088007666 | 435.7595 | 0.008762266
491.01074 | 0.72296262 | 32.365952 | 8828 | 431.9434 | 0.008828 | 435.7566 | 0.008789261
492.01074 | 0.72513968 | 32.352341 | 8851.5742 | 431.7618 | 0.0088515742 | 435.5835 | 0.008812629
493.01074 | 0.72599798 | 32.376301 | 8879.1826 | 432.0815 | 0.0088791826 | 435.9181 | 0.008839994
494.01074 | 0.7280007 | 32.373436 | 8903.2344 | 432.0433 | 0.0089032344 | 435.8899 | 0.008863834
495.01074 | 0.72986931 | 32.405037 | 8931.8584 | 432.465 | 0.0089318584 | 436.3277 | 0.008892205
496.01074 | 0.73245764 | 32.398338 | 8948.4014 | 432.3756 | 0.0089484014 | 436.2447 | 0.008908602
497.01074 | 0.73333383 | 32.400345 | 8974.46 | 432.4024 | 0.00897446 | 436.283 | 0.008934429
498.01074 | 0.73484927 | 32.408855 | 8998.5273 | 432.516 | 0.0089985273 | 436.408 | 0.008958282
499.01074 | 0.73572993 | 32.40733 | 9023.6924 | 432.4956 | 0.0090236924 | 436.3983 | 0.008983222
555.01074 | 0.73606521 | 31.645779 | 9093.7061 | 422.3323 | 0.0090937061 | 426.1728 | 0.009052607
556.01074 | 0.73856413 | 31.821392 | 9102.3115 | 424.6759 | 0.0091023115 | 428.5415 | 0.009061135
557.01074 | 0.73916763 | 31.968672 | 9106.8975 | 426.6415 | 0.0091068975 | 430.5269 | 0.00906568
558.01074 | 0.74293613 | 32.075699 | 9124.4688 | 428.0698 | 0.0091244688 | 431.9757 | 0.009083092
559.01074 | 0.74282885 | 32.189758 | 9140.2471 | 429.592 | 0.0091402471 | 433.5186 | 0.009098728
560.01074 | 0.74475557 | 32.287586 | 9148.7246 | 430.8976 | 0.0091487246 | 434.8397 | 0.009107129
561.01074 | 0.74591786 | 32.395668 | 9168.2148 | 432.34 | 0.0091682148 | 436.3038 | 0.009126442
562.01074 | 0.74719638 | 32.431946 | 9186.7461 | 432.8241 | 0.0091867461 | 436.8004 | 0.009144805
563.01074 | 0.74958801 | 32.50172 | 9214.6611 | 433.7553 | 0.0092146611 | 437.7522 | 0.009172465
564.01074 | 0.75148791 | 32.50634 | 9235.2129 | 433.817 | 0.0092352129 | 437.8234 | 0.009192829
565.01074 | 0.75278431 | 32.517788 | 9259.8691 | 433.9698 | 0.0092598691 | 437.9883 | 0.009217259
566.01074 | 0.75457245 | 32.530704 | 9280.1729 | 434.1421 | 0.0092801729 | 438.171 | 0.009237377
567.01074 | 0.75680763 | 32.54071 | 9306.2461 | 434.2757 | 0.0093062461 | 438.3171 | 0.00926321
568.01074 | 0.75819343 | 32.549706 | 9329.6611 | 434.3957 | 0.0093296611 | 438.4485 | 0.009286409
569.01074 | 0.75956136 | 32.512989 | 9354.7109 | 433.9057 | 0.0093547109 | 437.9648 | 0.009311227
570.01074 | 0.76038837 | 32.534798 | 9383.2598 | 434.1968 | 0.0093832598 | 438.2709 | 0.00933951
571.01074 | 0.76387972 | 32.529949 | 9410.2451 | 434.1321 | 0.0094102451 | 438.2173 | 0.009366245
572.01074 | 0.76437593 | 32.513821 | 9435.5908 | 433.9168 | 0.0094355908 | 438.0111 | 0.009391354
573.01074 | 0.76622665 | 32.502739 | 9452.1299 | 433.7689 | 0.0094521299 | 437.869 | 0.009407738
574.01074 | 0.76818913 | 32.486115 | 9487.0313 | 433.5471 | 0.0094870313 | 437.6601 | 0.009442312
575.01074 | 0.76957494 | 32.485641 | 9516.417 | 433.5407 | 0.009516417 | 437.6665 | 0.009471421
576.01074 | 0.77157766 | 32.456989 | 9548.1465 | 433.1584 | 0.0095481465 | 437.2942 | 0.009502851
577.01074 | 0.77370554 | 32.465824 | 9577.3604 | 433.2763 | 0.0095773604 | 437.4259 | 0.009531788
578.01074 | 0.77479631 | 32.471203 | 9600.7871 | 433.3481 | 0.0096007871 | 437.5085 | 0.009554992
579.01074 | 0.77611506 | 32.476879 | 9629.4131 | 433.4238 | 0.0096294131 | 437.5974 | 0.009583346
580.01074 | 0.77840388 | 32.455357 | 9658.1426 | 433.1366 | 0.0096581426 | 437.3199 | 0.009611801
581.01074 | 0.77955276 | 32.435432 | 9675.4746 | 432.8707 | 0.0096754746 | 437.0589 | 0.009628967
582.01074 | 0.78163147 | 32.440266 | 9703.8975 | 432.9352 | 0.0097038975 | 437.1363 | 0.009657117
583.01074 | 0.78318715 | 32.403168 | 9727.3887 | 432.4401 | 0.0097273887 | 436.6466 | 0.009680382
584.01074 | 0.78428239 | 32.354843 | 9746.3574 | 431.7952 | 0.0097463574 | 436.0036 | 0.009699168
585.01074 | 0.78615993 | 32.256161 | 9763.3613 | 430.4782 | 0.0097633613 | 434.6811 | 0.009716008
586.01074 | 0.78785866 | 32.178196 | 9768.8154 | 429.4377 | 0.0097688154 | 433.6328 | 0.009721409
587.01074 | 0.7902056 | 32.059166 | 9783.666 | 427.8492 | 0.009783666 | 432.0351 | 0.009736116
588.01074 | 0.79241395 | 31.925253 | 9787.9229 | 426.062 | 0.0097879229 | 430.2323 | 0.009740331
589.01074 | 0.793688 | 31.834728 | 9801.125 | 424.8539 | 0.009801125 | 429.018 | 0.009753406
590.01074 | 0.7950604 | 31.733915 | 9815.0664 | 423.5085 | 0.0098150664 | 427.6653 | 0.009767212
591.01074 | 0.79749227 | 31.707134 | 9822.6064 | 423.1511 | 0.0098226064 | 427.3075 | 0.009774678
592.01074 | 0.79898536 | 31.650114 | 9824.0342 | 422.3901 | 0.0098240342 | 426.5397 | 0.009776092
593.01074 | 0.79985261 | 31.655151 | 9843.9238 | 422.4573 | 0.0098439238 | 426.616 | 0.009795788
594.01074 | 0.80118477 | 31.632717 | 9846.6348 | 422.1579 | 0.0098466348 | 426.3148 | 0.009798473
595.01074 | 0.80334842 | 31.628754 | 9858.4424 | 422.1051 | 0.0098584424 | 426.2664 | 0.009810165
596.01074 | 0.80537349 | 31.632822 | 9872.2676 | 422.1593 | 0.0098722676 | 426.327 | 0.009823855
597.01074 | 0.80680847 | 31.624578 | 9880.9609 | 422.0493 | 0.0098809609 | 426.2196 | 0.009832463
598.01074 | 0.80815852 | 31.629606 | 9887.6709 | 422.1164 | 0.0098876709 | 426.2902 | 0.009839108
599.01074 | 0.80929846 | 31.629517 | 9903.9502 | 422.1152 | 0.0099039502 | 426.2958 | 0.009855228
600.01074 | 0.81215948 | 31.615156 | 9909.6748 | 421.9236 | 0.0099096748 | 426.1047 | 0.009860896
601.01074 | 0.81440359 | 31.619865 | 9922.1846 | 421.9864 | 0.0099221846 | 426.1735 | 0.009873283
602.01074 | 0.8158654 | 31.65353 | 9940.1133 | 422.4357 | 0.0099401133 | 426.6348 | 0.009891035
603.01074 | 0.81691593 | 31.627523 | 9946.1572 | 422.0886 | 0.0099461572 | 426.2868 | 0.00989702
604.01074 | 0.81823021 | 31.619232 | 9954.7734 | 421.978 | 0.0099547734 | 426.1787 | 0.009905551
605.01074 | 0.81932992 | 31.634804 | 9966.5566 | 422.1858 | 0.0099665566 | 426.3935 | 0.009917218
606.01074 | 0.82162768 | 31.646873 | 9979.1211 | 422.3469 | 0.0099791211 | 426.5615 | 0.009929658
607.01074 | 0.82373768 | 31.662579 | 9995.4072 | 422.5565 | 0.0099954072 | 426.7801 | 0.009945784
608.01074 | 0.82531124 | 31.661964 | 10008.914 | 422.5483 | 0.010008914 | 426.7775 | 0.009959157
609.01074 | 0.82732737 | 31.677588 | 10013.65 | 422.7568 | 0.01001365 | 426.9901 | 0.009963846
610.01074 | 0.82900822 | 31.691525 | 10036.875 | 422.9428 | 0.010036875 | 427.1878 | 0.00998684
611.01074 | 0.82997829 | 31.680241 | 10053.207 | 422.7922 | 0.010053207 | 427.0426 | 0.01000301
612.01074 | 0.83093047 | 31.686764 | 10062.192 | 422.8792 | 0.010062192 | 427.1343 | 0.01001191
613.01074 | 0.83344281 | 31.681999 | 10080.071 | 422.8156 | 0.010080071 | 427.0777 | 0.01002961
614.01074 | 0.83504319 | 31.712227 | 10093.496 | 423.2191 | 0.010093496 | 427.4908 | 0.0100429
615.01074 | 0.8365944 | 31.713612 | 10108.184 | 423.2375 | 0.010108184 | 427.5157 | 0.01005744
616.01074 | 0.8384943 | 31.729824 | 10122.497 | 423.4539 | 0.010122497 | 427.7403 | 0.01007161
617.01074 | 0.84009916 | 31.710125 | 10137.441 | 423.191 | 0.010137441 | 427.4811 | 0.0100864
618.01074 | 0.84118545 | 31.747921 | 10154.276 | 423.6954 | 0.010154276 | 427.9977 | 0.01010307
619.01074 | 0.84207058 | 31.734615 | 10165.756 | 423.5178 | 0.010165756 | 427.8232 | 0.01011443
620.01074 | 0.84474385 | 31.740829 | 10181.786 | 423.6008 | 0.010181786 | 427.9138 | 0.0101303
621.01074 | 0.84599555 | 31.753563 | 10192.867 | 423.7707 | 0.010192867 | 428.0901 | 0.01014127
622.01074 | 0.84759593 | 31.766176 | 10217.034 | 423.939 | 0.010217034 | 428.2704 | 0.01016519
623.01074 | 0.85026026 | 31.764053 | 10237.907 | 423.9107 | 0.010237907 | 428.2507 | 0.01018585
624.01074 | 0.85220039 | 31.762663 | 10248.925 | 423.8922 | 0.010248925 | 428.2366 | 0.01019676
625.01074 | 0.85392594 | 31.768385 | 10264.85 | 423.9685 | 0.01026485 | 428.3205 | 0.01021252
626.01074 | 0.8546412 | 31.769621 | 10286.665 | 423.985 | 0.010286665 | 428.3464 | 0.01023412
627.01074 | 0.8574754 | 31.765263 | 10301.847 | 423.9269 | 0.010301847 | 428.2941 | 0.01024914
628.01074 | 0.85945129 | 31.801407 | 10315.8 | 424.4092 | 0.0103158 | 428.7873 | 0.01026296
629.01074 | 0.85967034 | 31.791355 | 10340.687 | 424.2751 | 0.010340687 | 428.6624 | 0.01028759
630.01074 | 0.86211562 | 31.78018 | 10353.424 | 424.1259 | 0.010353424 | 428.5171 | 0.01030019
631.01074 | 0.86352825 | 31.799688 | 10373.73 | 424.3863 | 0.01037373 | 428.7887 | 0.01032029
632.01074 | 0.86513758 | 31.806211 | 10394.206 | 424.4733 | 0.010394206 | 428.8854 | 0.01034056
633.01074 | 0.86680055 | 31.78647 | 10411.553 | 424.2099 | 0.010411553 | 428.6266 | 0.01035773
634.01074 | 0.86917877 | 31.78475 | 10425.459 | 424.1869 | 0.010425459 | 428.6093 | 0.01037149
635.01074 | 0.87070316 | 31.785027 | 10447.338 | 424.1906 | 0.010447338 | 428.6223 | 0.01039314
636.01074 | 0.87128878 | 31.781349 | 10466.661 | 424.1415 | 0.010466661 | 428.5809 | 0.01041226
637.01074 | 0.87414086 | 31.79524 | 10490.221 | 424.3269 | 0.010490221 | 428.7782 | 0.01043558
638.01074 | 0.8754462 | 31.809986 | 10506.006 | 424.5237 | 0.010506006 | 428.9838 | 0.0104512
639.01074 | 0.87694377 | 31.790651 | 10531.647 | 424.2657 | 0.010531647 | 428.7339 | 0.01047658
640.01074 | 0.87864697 | 31.816092 | 10557.935 | 424.6052 | 0.010557935 | 429.0882 | 0.01050259
641.01074 | 0.8796975 | 31.833797 | 10581.694 | 424.8415 | 0.010581694 | 429.337 | 0.0105261
642.01074 | 0.88081956 | 31.821024 | 10604.004 | 424.671 | 0.010604004 | 429.1742 | 0.01054818
643.01074 | 0.88362694 | 31.831375 | 10630.947 | 424.8092 | 0.010630947 | 429.3253 | 0.01057484
644.01074 | 0.88441372 | 31.805538 | 10653.091 | 424.4643 | 0.010653091 | 428.9862 | 0.01059675
645.01074 | 0.88684559 | 31.803999 | 10681.986 | 424.4438 | 0.010681986 | 428.9777 | 0.01062534
646.01074 | 0.88913441 | 31.833746 | 10711.364 | 424.8408 | 0.010711364 | 429.3914 | 0.0106544
647.01074 | 0.89039057 | 31.799536 | 10737.835 | 424.3842 | 0.010737835 | 428.9412 | 0.01068059
648.01074 | 0.89217871 | 31.814899 | 10765.61 | 424.5893 | 0.01076561 | 429.1602 | 0.01070807
649.01074 | 0.89364052 | 31.816185 | 10786.918 | 424.6064 | 0.010786918 | 429.1866 | 0.01072915
650.01074 | 0.89450777 | 31.785194 | 10818.816 | 424.1928 | 0.010818816 | 428.7821 | 0.01076071
651.01074 | 0.89592487 | 31.790207 | 10841.089 | 424.2597 | 0.010841089 | 428.8592 | 0.01078275
652.01074 | 0.89805275 | 31.794239 | 10873.687 | 424.3136 | 0.010873687 | 428.9274 | 0.01081499
653.01074 | 0.90004653 | 31.773626 | 10888.52 | 424.0385 | 0.01088852 | 428.6556 | 0.01082967
654.01074 | 0.90162456 | 31.787462 | 10937.493 | 424.2231 | 0.010937493 | 428.863 | 0.01087811
655.01074 | 0.90249628 | 31.765245 | 10957.992 | 423.9266 | 0.010957992 | 428.572 | 0.01089839
656.01074 | 0.90523213 | 31.786211 | 10987.082 | 424.2064 | 0.010987082 | 428.8672 | 0.01092716
657.01074 | 0.90651959 | 31.752848 | 11019.604 | 423.7612 | 0.011019604 | 428.4308 | 0.01095933
658.01074 | 0.90878159 | 31.79689 | 11041.948 | 424.3489 | 0.011041948 | 429.0346 | 0.01098143
659.01074 | 0.90912133 | 31.772375 | 11075.713 | 424.0218 | 0.011075713 | 428.7181 | 0.01101483
660.01074 | 0.91166943 | 31.773649 | 11102.719 | 424.0388 | 0.011102719 | 428.7468 | 0.01104154
661.01074 | 0.91285855 | 31.758398 | 11133.838 | 423.8352 | 0.011133838 | 428.5541 | 0.01107231
662.01074 | 0.91491938 | 31.789053 | 11161.771 | 424.2443 | 0.011161771 | 428.9797 | 0.01109994
663.01074 | 0.91569722 | 31.75193 | 11196.148 | 423.7489 | 0.011196148 | 428.4933 | 0.01113394
664.01074 | 0.91768205 | 31.756979 | 11219.357 | 423.8163 | 0.011219357 | 428.5712 | 0.01115689
665.01074 | 0.92005581 | 31.769472 | 11242.113 | 423.983 | 0.011242113 | 428.7495 | 0.01117939
666.01074 | 0.92124939 | 31.745747 | 11279.427 | 423.6664 | 0.011279427 | 428.4451 | 0.01121629
667.01074 | 0.92292577 | 31.738665 | 11308.12 | 423.5719 | 0.01130812 | 428.3617 | 0.01124466
668.01074 | 0.92437863 | 31.756918 | 11330.182 | 423.8155 | 0.011330182 | 428.6174 | 0.01126648
669.01074 | 0.92695355 | 31.730593 | 11359.027 | 423.4642 | 0.011359027 | 428.2743 | 0.011295
670.01074 | 0.92696249 | 31.737183 | 11382.181 | 423.5521 | 0.011382181 | 428.3731 | 0.01131789
671.01074 | 0.92966259 | 31.715252 | 11408.8 | 423.2594 | 0.0114088 | 428.0883 | 0.01134421
672.01074 | 0.93180835 | 31.743996 | 11440.775 | 423.643 | 0.011440775 | 428.4898 | 0.01137582
673.01074 | 0.93367249 | 31.732899 | 11465.395 | 423.4949 | 0.011465395 | 428.3505 | 0.01140017
674.01074 | 0.93519688 | 31.715956 | 11483.765 | 423.2688 | 0.011483765 | 428.1295 | 0.01141833
675.01074 | 0.93698949 | 31.705048 | 11513.927 | 423.1232 | 0.011513927 | 427.9951 | 0.01144815
676.01074 | 0.93844235 | 31.714857 | 11534.448 | 423.2542 | 0.011534448 | 428.1362 | 0.01146843
677.01074 | 0.93990415 | 31.723536 | 11562.327 | 423.37 | 0.011562327 | 428.2651 | 0.01149599
678.01074 | 0.94140619 | 31.727995 | 11588.903 | 423.4295 | 0.011588903 | 428.3366 | 0.01152227
679.01074 | 0.94308704 | 31.714632 | 11621.144 | 423.2512 | 0.011621144 | 428.1698 | 0.01155414
680.01074 | 0.94618499 | 31.721882 | 11648.541 | 423.3479 | 0.011648541 | 428.2793 | 0.01158122
681.01074 | 0.94646215 | 31.703285 | 11669.635 | 423.0997 | 0.011669635 | 428.0371 | 0.01160207
682.01074 | 0.94893873 | 31.740467 | 11702.898 | 423.5959 | 0.011702898 | 428.5532 | 0.01163495
683.01074 | 0.95046312 | 31.718126 | 11721.646 | 423.2978 | 0.011721646 | 428.2595 | 0.01165348
684.01074 | 0.95193833 | 31.684349 | 11752.418 | 422.847 | 0.011752418 | 427.8165 | 0.01168389
685.01074 | 0.953646 | 31.720694 | 11775.289 | 423.3321 | 0.011775289 | 428.3169 | 0.0117065
686.01074 | 0.95618069 | 31.702652 | 11803.262 | 423.0913 | 0.011803262 | 428.0851 | 0.01173415
687.01074 | 0.95712394 | 31.699221 | 11827.934 | 423.0455 | 0.011827934 | 428.0492 | 0.01175853
688.01074 | 0.95792413 | 31.715981 | 11850.64 | 423.2692 | 0.01185064 | 428.2852 | 0.01178097
689.01074 | 0.95994025 | 31.722187 | 11878.164 | 423.352 | 0.011878164 | 428.3806 | 0.01180817
690.01074 | 0.96211284 | 31.718348 | 11909.549 | 423.3007 | 0.011909549 | 428.3421 | 0.01183919
691.01074 | 0.96412003 | 31.732265 | 11938.2 | 423.4865 | 0.0119382 | 428.5421 | 0.0118675
692.01074 | 0.964652 | 31.712353 | 11964.034 | 423.2207 | 0.011964034 | 428.2842 | 0.01189303
693.01074 | 0.96611381 | 31.742506 | 11996.845 | 423.6231 | 0.011996845 | 428.7053 | 0.01192545
694.01074 | 0.96822381 | 31.714014 | 12026.036 | 423.2429 | 0.012026036 | 428.3328 | 0.0119543
756.01074 | 0.96823275 | 31.025122 | 12118.049 | 414.0492 | 0.012118049 | 419.0667 | 0.01204521
757.01074 | 0.97046793 | 31.186699 | 12129.791 | 416.2056 | 0.012129791 | 421.254 | 0.01205681
758.01074 | 0.9726271 | 31.310308 | 12139.291 | 417.8552 | 0.012139291 | 422.9277 | 0.0120662
759.01074 | 0.97483546 | 31.457531 | 12153.555 | 419.82 | 0.012153555 | 424.9223 | 0.01208029
760.01074 | 0.97544342 | 31.571068 | 12171.165 | 421.3352 | 0.012171165 | 426.4633 | 0.01209769
761.01074 | 0.97783059 | 31.65358 | 12192.614 | 422.4364 | 0.012192614 | 427.587 | 0.01211888
762.01074 | 0.97874254 | 31.7153 | 12207.408 | 423.2601 | 0.012207408 | 428.427 | 0.0121335
763.01074 | 0.98023564 | 31.736958 | 12232.593 | 423.5491 | 0.012232593 | 428.7302 | 0.01215838
764.01074 | 0.98220259 | 31.777706 | 12261.247 | 424.0929 | 0.012261247 | 429.2928 | 0.01218669
765.01074 | 0.98374486 | 31.777515 | 12289.989 | 424.0904 | 0.012289989 | 429.3024 | 0.01221508
766.01074 | 0.98596662 | 31.780024 | 12316.579 | 424.1238 | 0.012316579 | 429.3476 | 0.01224135
767.01074 | 0.98656565 | 31.764563 | 12358.05 | 423.9175 | 0.01235805 | 429.1563 | 0.01228231
768.01074 | 0.98925233 | 31.804468 | 12392.295 | 424.4501 | 0.012392295 | 429.71 | 0.01231614
769.01074 | 0.98986477 | 31.756424 | 12409.451 | 423.8089 | 0.012409451 | 429.0681 | 0.01233308
770.01074 | 0.99261403 | 31.754217 | 12440.229 | 423.7794 | 0.012440229 | 429.0514 | 0.01236349
771.01074 | 0.99398196 | 31.800352 | 12476.434 | 424.3951 | 0.012476434 | 429.6901 | 0.01239924
772.01074 | 0.99548399 | 31.781654 | 12503.085 | 424.1456 | 0.012503085 | 429.4487 | 0.01242557
773.01074 | 0.9974286 | 31.769331 | 12534.102 | 423.9811 | 0.012534102 | 429.2954 | 0.0124562
774.01074 | 0.99853277 | 31.748022 | 12562.499 | 423.6968 | 0.012562499 | 429.0195 | 0.01248425
775.01074 | 1.0001197 | 31.760103 | 12592.265 | 423.858 | 0.012592265 | 429.1953 | 0.01251364
776.01074 | 1.0031551 | 31.75985 | 12618.229 | 423.8546 | 0.012618229 | 429.2029 | 0.01253928
777.01074 | 1.0039554 | 31.768057 | 12652.525 | 423.9641 | 0.012652525 | 429.3284 | 0.01257315
778.01074 | 1.0063022 | 31.762146 | 12687.213 | 423.8853 | 0.012687213 | 429.2632 | 0.0126074
779.01074 | 1.0076926 | 31.769327 | 12710.494 | 423.9811 | 0.012710494 | 429.3701 | 0.01263039
780.01074 | 1.0114655 | 31.960859 | 12758.423 | 426.5372 | 0.012758423 | 431.9791 | 0.01267772
781.01074 | 1.0363386 | 32.384243 | 13155.656 | 432.1875 | 0.013155656 | 437.8732 | 0.01306987
782.01074 | 1.0615915 | 32.404221 | 13611.365 | 432.4541 | 0.013611365 | 438.3404 | 0.01351956
783.01074 | 1.0875239 | 32.432449 | 14029.008 | 432.8309 | 0.014029008 | 438.903 | 0.01393151
784.01074 | 1.1116817 | 32.480186 | 14442.677 | 433.4679 | 0.014442677 | 439.7284 | 0.01433937
785.01074 | 1.1366755 | 32.52211 | 14840.032 | 434.0274 | 0.014840032 | 440.4684 | 0.014731
786.01074 | 1.1613204 | 32.521374 | 15263.002 | 434.0176 | 0.015263002 | 440.642 | 0.01514769
787.01074 | 1.1870027 | 32.521297 | 15674.804 | 434.0166 | 0.015674804 | 440.8197 | 0.01555322
788.01074 | 1.2120545 | 32.202644 | 16158.495 | 429.764 | 0.016158495 | 436.7083 | 0.01602934
789.01074 | 1.236856 | 31.735609 | 16717.822 | 423.5311 | 0.016717822 | 430.6116 | 0.01657962
790.01074 | 1.2610763 | 31.727272 | 17201.088 | 423.4198 | 0.017201088 | 430.7031 | 0.01705482
791.01074 | 1.2869239 | 31.812098 | 17679.02 | 424.5519 | 0.01767902 | 432.0576 | 0.01752456
792.01074 | 1.311408 | 31.835291 | 18153.18 | 424.8614 | 0.01815318 | 432.574 | 0.01799038
793.01074 | 1.3372109 | 31.970615 | 18627.201 | 426.6674 | 0.018627201 | 434.615 | 0.01845584
794.01074 | 1.3609886 | 31.914103 | 19126.076 | 425.9132 | 0.019126076 | 434.0593 | 0.01894547
795.01074 | 1.3863534 | 31.7472 | 19636.74 | 423.6858 | 0.01963674 | 432.0056 | 0.01944643
796.01074 | 1.4111727 | 31.848772 | 20094.539 | 425.0413 | 0.020094539 | 433.5823 | 0.01989531
797.01074 | 1.4363632 | 32.088821 | 20552.408 | 428.2449 | 0.020552408 | 437.0464 | 0.02034406
798.01074 | 1.460798 | 32.235607 | 21001.67 | 430.2039 | 0.02100167 | 439.2389 | 0.02078417
799.01074 | 1.4870479 | 32.428493 | 21433.357 | 432.7781 | 0.021433357 | 442.0539 | 0.02120689
800.01074 | 1.5121088 | 32.532486 | 21835.811 | 434.1659 | 0.021835811 | 443.6463 | 0.02160082
801.01074 | 1.5359983 | 32.582874 | 22210.549 | 434.8384 | 0.022210549 | 444.4964 | 0.02196749
802.01074 | 1.5609115 | 32.637123 | 22564.033 | 435.5624 | 0.022564033 | 445.3904 | 0.02231323
803.01074 | 1.5851587 | 32.722599 | 22918.504 | 436.7031 | 0.022918504 | 446.7117 | 0.02265982
804.01074 | 1.6114533 | 32.780308 | 23276.34 | 437.4732 | 0.02327634 | 447.656 | 0.02300958
805.01074 | 1.6365409 | 32.86256 | 23632.785 | 438.571 | 0.023632785 | 448.9356 | 0.02335785
806.01074 | 1.6609758 | 32.899761 | 23979.143 | 439.0674 | 0.023979143 | 449.5959 | 0.02369616
807.01074 | 1.6859204 | 32.983528 | 24330.164 | 440.1853 | 0.024330164 | 450.8951 | 0.0240389
808.01074 | 1.711987 | 33.035072 | 24675.643 | 440.8732 | 0.024675643 | 451.7521 | 0.02437612
809.01074 | 1.7368019 | 33.118469 | 25028.662 | 441.9862 | 0.025028662 | 453.0485 | 0.02472058
810.01074 | 1.7612054 | 33.153107 | 25384.711 | 442.4485 | 0.025384711 | 453.6799 | 0.02506787
811.01074 | 1.7857343 | 33.158962 | 25737.621 | 442.5266 | 0.025737621 | 453.9162 | 0.02541198
812.01074 | 1.8106029 | 33.21685 | 26097.168 | 443.2992 | 0.026097168 | 454.868 | 0.02576245
813.01074 | 1.8362224 | 33.261192 | 26448.418 | 443.8909 | 0.026448418 | 455.6312 | 0.02610471
814.01074 | 1.8613503 | 33.322674 | 26804.324 | 444.7115 | 0.026804324 | 456.6316 | 0.02645138
815.01074 | 1.8853829 | 33.374603 | 27160.115 | 445.4045 | 0.027160115 | 457.5017 | 0.02679782
816.01074 | 1.9111097 | 33.441563 | 27507.826 | 446.2981 | 0.027507826 | 458.5748 | 0.02713628
817.01074 | 1.9356205 | 33.467854 | 27856.537 | 446.649 | 0.027856537 | 459.0911 | 0.0274756
818.01074 | 1.9612446 | 33.506313 | 28205.861 | 447.1622 | 0.028205861 | 459.7748 | 0.0278154
819.01074 | 1.9860282 | 33.544106 | 28552.451 | 447.6666 | 0.028552451 | 460.4486 | 0.02815243
820.01074 | 2.0111158 | 33.596306 | 28903.766 | 448.3632 | 0.028903766 | 461.3226 | 0.02849393
821.01074 | 2.0362437 | 33.62764 | 29243.725 | 448.7814 | 0.029243725 | 461.9055 | 0.02882428
822.01074 | 2.0613046 | 33.664417 | 29578.932 | 449.2722 | 0.029578932 | 462.5612 | 0.02914991
823.01074 | 2.0863562 | 33.736263 | 29921.676 | 450.2311 | 0.029921676 | 463.7027 | 0.02948276
824.01074 | 2.111037 | 33.751987 | 30247.418 | 450.4409 | 0.030247418 | 464.0656 | 0.02979899
825.01074 | 2.1356688 | 33.772259 | 30588.102 | 450.7114 | 0.030588102 | 464.4978 | 0.03012961
826.01074 | 2.160269 | 33.777164 | 30925.365 | 450.7769 | 0.030925365 | 464.7173 | 0.03045681
827.01074 | 2.1860137 | 33.771435 | 31243.936 | 450.7004 | 0.031243936 | 464.7821 | 0.03076578
828.01074 | 2.2108958 | 33.808281 | 31554.506 | 451.1922 | 0.031554506 | 465.4293 | 0.03106689
829.01074 | 2.235657 | 33.869293 | 31832.777 | 452.0064 | 0.031832777 | 466.395 | 0.03133662
830.01074 | 2.2604136 | 33.906517 | 32104.303 | 452.5032 | 0.032104303 | 467.0305 | 0.03159973
831.01074 | 2.2864223 | 33.968971 | 32366.588 | 453.3367 | 0.032366588 | 468.0096 | 0.03185382
832.01074 | 2.3106649 | 34.003613 | 32621.025 | 453.799 | 0.032621025 | 468.6024 | 0.03210025
833.01074 | 2.3359358 | 34.02763 | 32877.566 | 454.1195 | 0.032877566 | 469.0499 | 0.03234866
834.01074 | 2.3612289 | 34.090782 | 33142.352 | 454.9623 | 0.033142352 | 470.0408 | 0.03260499
835.01074 | 2.3859859 | 34.139839 | 33412.152 | 455.617 | 0.033412152 | 470.8402 | 0.0328661
836.01074 | 2.4108589 | 34.1693 | 33698.988 | 456.0102 | 0.033698988 | 471.3773 | 0.03314362
837.01074 | 2.4355083 | 34.228096 | 33995.996 | 456.7949 | 0.033995996 | 472.3241 | 0.0334309
838.01074 | 2.4616108 | 34.248592 | 34300.086 | 457.0684 | 0.034300086 | 472.7459 | 0.03372495
839.01074 | 2.4854155 | 34.272411 | 34614.73 | 457.3863 | 0.03461473 | 473.2186 | 0.03402912
840.01074 | 2.5113702 | 34.329327 | 34931.797 | 458.1459 | 0.034931797 | 474.1497 | 0.03433553
841.01074 | 2.5363774 | 34.364254 | 35246.516 | 458.612 | 0.035246516 | 474.7765 | 0.03463958
842.01074 | 2.5610671 | 34.400864 | 35566.777 | 459.1006 | 0.035566777 | 475.4293 | 0.03494889
843.01074 | 2.585254 | 34.430008 | 35885.613 | 459.4895 | 0.035885613 | 475.9786 | 0.03525673
844.01074 | 2.6106677 | 34.490303 | 36207.355 | 460.2942 | 0.036207355 | 476.9602 | 0.03556727
845.01074 | 2.6356459 | 34.495705 | 36538.355 | 460.3663 | 0.036538355 | 477.1873 | 0.03588666
846.01074 | 2.660919 | 34.591774 | 36872.047 | 461.6484 | 0.036872047 | 478.6703 | 0.03620853
847.01074 | 2.686409 | 34.634445 | 37190.207 | 462.2178 | 0.037190207 | 479.4078 | 0.03651533
848.01074 | 2.7115254 | 34.665714 | 37520.793 | 462.6351 | 0.037520793 | 479.9936 | 0.03683401
849.01074 | 2.7355046 | 34.663071 | 37837.688 | 462.5999 | 0.037837688 | 480.1036 | 0.0371394
850.01074 | 2.760581 | 34.714123 | 38165.613 | 463.2812 | 0.038165613 | 480.9626 | 0.03745532
851.01074 | 2.786129 | 34.77013 | 38495.891 | 464.0286 | 0.038495891 | 481.8918 | 0.03777341
852.01074 | 2.8111429 | 34.777683 | 38813.699 | 464.1294 | 0.038813699 | 482.144 | 0.03807939
853.01074 | 2.8361924 | 34.813896 | 39152.742 | 464.6127 | 0.039152742 | 482.8036 | 0.03840571
854.01074 | 2.8613493 | 34.868549 | 39484.406 | 465.3421 | 0.039484406 | 483.7159 | 0.03872483
855.01074 | 2.8856368 | 34.902607 | 39812.324 | 465.7966 | 0.039812324 | 484.3411 | 0.03904024
856.01074 | 2.9111669 | 34.910202 | 40136.121 | 465.898 | 0.040136121 | 484.5973 | 0.03935159
926.01074 | 2.927222 | 34.268356 | 40396.785 | 457.3322 | 0.040396785 | 475.8069 | 0.03960216
927.01074 | 2.9520884 | 35.013588 | 40671.547 | 467.2777 | 0.040671547 | 486.2826 | 0.03986622
928.01074 | 2.9774845 | 35.096027 | 40977.758 | 468.3779 | 0.040977758 | 487.571 | 0.04016042
929.01074 | 3.0027263 | 35.135178 | 41307.023 | 468.9004 | 0.041307023 | 488.2693 | 0.04047668
930.01074 | 3.0277379 | 35.145454 | 41633.734 | 469.0376 | 0.041633734 | 488.5654 | 0.04079038
931.01074 | 3.053154 | 35.156502 | 41888.402 | 469.185 | 0.041888402 | 488.8384 | 0.04103484
932.01074 | 3.0774236 | 35.185238 | 42224.547 | 469.5685 | 0.042224547 | 489.3958 | 0.04135742
933.01074 | 3.1018629 | 35.244884 | 42556.949 | 470.3645 | 0.042556949 | 490.3818 | 0.0416763
934.01074 | 3.1272233 | 35.262993 | 42890.941 | 470.6062 | 0.042890941 | 490.7909 | 0.04199661
935.01074 | 3.1522484 | 35.272774 | 43219.641 | 470.7367 | 0.043219641 | 491.0818 | 0.04231174
936.01074 | 3.1774006 | 35.309505 | 43561.73 | 471.2269 | 0.04356173 | 491.7544 | 0.0426396
937.01074 | 3.2019451 | 35.349636 | 43889.582 | 471.7625 | 0.043889582 | 492.468 | 0.04295372
938.01074 | 3.2282531 | 35.361694 | 44215.035 | 471.9234 | 0.044215035 | 492.7895 | 0.04326544
939.01074 | 3.2528892 | 35.390167 | 44558.738 | 472.3034 | 0.044558738 | 493.3487 | 0.04359454
940.01074 | 3.2776861 | 35.391914 | 44885.047 | 472.3267 | 0.044885047 | 493.5271 | 0.04390688
941.01074 | 3.301996 | 35.441105 | 45218.934 | 472.9832 | 0.045218934 | 494.371 | 0.04422637
942.01074 | 3.3263617 | 35.438965 | 45543.855 | 472.9547 | 0.045543855 | 494.4948 | 0.04453719
943.01074 | 3.3527813 | 35.483223 | 45880.367 | 473.5453 | 0.045880367 | 495.2717 | 0.04485899
944.01074 | 3.3784411 | 35.520699 | 46218.199 | 474.0454 | 0.046218199 | 495.955 | 0.04518195
945.01074 | 3.4026012 | 35.541893 | 46555.195 | 474.3283 | 0.046555195 | 496.4107 | 0.045504
946.01074 | 3.427644 | 35.564701 | 46893.523 | 474.6327 | 0.046893523 | 496.8899 | 0.04582723
947.01074 | 3.4528747 | 35.586926 | 47246.238 | 474.9293 | 0.047246238 | 497.3679 | 0.04616409
948.01074 | 3.4782395 | 35.645466 | 47613.227 | 475.7105 | 0.047613227 | 498.3606 | 0.04651446
949.01074 | 3.5028219 | 35.651524 | 47964.34 | 475.7914 | 0.04796434 | 498.6124 | 0.04684956
950.01074 | 3.5273798 | 35.692406 | 48310.355 | 476.337 | 0.048310355 | 499.349 | 0.04717968
951.01074 | 3.5529056 | 35.713192 | 48664.52 | 476.6144 | 0.04866452 | 499.8086 | 0.04751747
952.01074 | 3.5778165 | 35.74247 | 49004.371 | 477.0051 | 0.049004371 | 500.3804 | 0.0478415
953.01074 | 3.602942 | 35.743778 | 49345.016 | 477.0226 | 0.049345016 | 500.5613 | 0.04816618
954.01074 | 3.6268852 | 35.784943 | 49684.906 | 477.5719 | 0.049684906 | 501.3001 | 0.04849003
955.01074 | 3.652431 | 35.816479 | 50030.551 | 477.9928 | 0.050030551 | 501.9071 | 0.04881926
956.01074 | 3.6777153 | 35.803524 | 50366.453 | 477.8199 | 0.050366453 | 501.886 | 0.04913911
957.01074 | 3.7035851 | 35.872379 | 50705.793 | 478.7388 | 0.050705793 | 503.0137 | 0.04946212
958.01074 | 3.727915 | 35.878025 | 51060.703 | 478.8142 | 0.051060703 | 503.2628 | 0.04979985
959.01074 | 3.7532151 | 35.891273 | 51404.871 | 478.991 | 0.051404871 | 503.6134 | 0.05012724
960.01074 | 3.7772768 | 35.901318 | 51739.922 | 479.125 | 0.051739922 | 503.9149 | 0.05044586
961.01074 | 3.8025901 | 35.937729 | 52080.496 | 479.611 | 0.052080496 | 504.5893 | 0.05076963
962.01074 | 3.8280442 | 35.947937 | 52420.957 | 479.7472 | 0.052420957 | 504.896 | 0.05109318
963.01074 | 3.8533463 | 35.995399 | 52758.527 | 480.3806 | 0.052758527 | 505.7248 | 0.05141389
964.01074 | 3.8781836 | 36.006138 | 53096.621 | 480.5239 | 0.053096621 | 506.0381 | 0.05173499
965.01074 | 3.903506 | 36.002136 | 53437.66 | 480.4705 | 0.05343766 | 506.1457 | 0.05205878
966.01074 | 3.9271786 | 36.058884 | 53764.785 | 481.2278 | 0.053764785 | 507.101 | 0.05236926
967.01074 | 3.9519331 | 36.085522 | 54106.898 | 481.5834 | 0.054106898 | 507.6403 | 0.05269387
968.01074 | 3.9771416 | 36.100388 | 54443.723 | 481.7817 | 0.054443723 | 508.0117 | 0.05301335
969.01074 | 4.002028 | 36.111565 | 54777.805 | 481.9309 | 0.054777805 | 508.33 | 0.05333013
970.01074 | 4.0267601 | 36.147366 | 55114.27 | 482.4087 | 0.05511427 | 508.9963 | 0.05364907
971.01074 | 4.0517559 | 36.15057 | 55459.492 | 482.4515 | 0.055459492 | 509.208 | 0.05397621
972.01074 | 4.0779724 | 36.193314 | 55800.367 | 483.0219 | 0.055800367 | 509.9747 | 0.05429912
973.01074 | 4.1023941 | 36.205177 | 56133.691 | 483.1802 | 0.056133691 | 510.3029 | 0.05461478
974.01074 | 4.1278372 | 36.232346 | 56490.82 | 483.5428 | 0.05649082 | 510.8585 | 0.05495287
975.01074 | 4.152967 | 36.22694 | 56812.211 | 483.4707 | 0.056812211 | 510.9377 | 0.05525703
976.01074 | 4.1773705 | 36.240334 | 57152.309 | 483.6494 | 0.057152309 | 511.2911 | 0.05557879
977.01074 | 4.2031264 | 36.276264 | 57479.281 | 484.1289 | 0.057479281 | 511.9563 | 0.05588804
978.01074 | 4.2269802 | 36.308197 | 57829.52 | 484.5551 | 0.05782952 | 512.5767 | 0.05621919
979.01074 | 4.2526045 | 36.319832 | 58170.582 | 484.7104 | 0.058170582 | 512.9062 | 0.05654155
980.01074 | 4.2781301 | 36.351776 | 58507.293 | 485.1367 | 0.058507293 | 513.5207 | 0.0568597
981.01074 | 4.3027482 | 36.340282 | 58837.73 | 484.9833 | 0.05883773 | 513.5186 | 0.05717183
982.01074 | 4.327456 | 36.399494 | 59180.43 | 485.7735 | 0.05918043 | 514.5218 | 0.05749543
983.01074 | 4.3531852 | 36.390198 | 59519.59 | 485.6494 | 0.05951959 | 514.5551 | 0.05781559
984.01074 | 4.3773875 | 36.430256 | 59863.012 | 486.184 | 0.059863012 | 515.2885 | 0.05813967
985.01074 | 4.4028597 | 36.416496 | 60191.91 | 486.0004 | 0.06019191 | 515.2537 | 0.05844994
986.01074 | 4.4274354 | 36.433674 | 60523.797 | 486.2297 | 0.060523797 | 515.6581 | 0.05876293
987.01074 | 4.4524112 | 36.451561 | 60853.723 | 486.4684 | 0.060853723 | 516.0718 | 0.05907398
988.01074 | 4.478055 | 36.493412 | 61191.777 | 487.0269 | 0.061191777 | 516.8289 | 0.05939259
989.01074 | 4.5028167 | 36.489544 | 61526.934 | 486.9753 | 0.061526934 | 516.9374 | 0.05970838
990.01074 | 4.5278082 | 36.498569 | 61861.609 | 487.0957 | 0.061861609 | 517.2282 | 0.0600236
991.01074 | 4.5533538 | 36.503746 | 62195.141 | 487.1648 | 0.062195141 | 517.4641 | 0.06033765
992.01074 | 4.5773416 | 36.557281 | 62533.332 | 487.8793 | 0.062533332 | 518.388 | 0.06065599
993.01074 | 4.6031647 | 36.534996 | 62870.734 | 487.5819 | 0.062870734 | 518.2365 | 0.06097349
994.01074 | 4.6287551 | 36.565323 | 63210.441 | 487.9866 | 0.063210441 | 518.8324 | 0.06129305
995.01074 | 4.6536999 | 36.59663 | 63532.234 | 488.4044 | 0.063532234 | 519.4338 | 0.06159566
996.01074 | 4.6782398 | 36.578358 | 63862.762 | 488.1605 | 0.063862762 | 519.3358 | 0.0619064
997.01074 | 4.7018743 | 36.610832 | 64186.707 | 488.5939 | 0.064186707 | 519.9552 | 0.06221085
998.01074 | 4.7278786 | 36.638977 | 64528.973 | 488.9695 | 0.064528973 | 520.5222 | 0.06253242
999.01074 | 4.7527671 | 36.657684 | 64875.922 | 489.2192 | 0.064875922 | 520.9577 | 0.06285829
1000.0107 | 4.7780089 | 36.637455 | 65212.02 | 488.9492 | 0.06521202 | 520.8346 | 0.06317386
1001.0107 | 4.8018804 | 36.682484 | 65552.805 | 489.5502 | 0.065552805 | 521.6416 | 0.06349373
1002.0107 | 4.8283563 | 36.671032 | 65878.984 | 489.3973 | 0.065878984 | 521.6383 | 0.0637998
1003.0107 | 4.8522234 | 36.684921 | 66217.094 | 489.5827 | 0.066217094 | 522.0014 | 0.06411696
1004.0107 | 4.8776865 | 36.708736 | 66553.367 | 489.9005 | 0.066553367 | 522.5051 | 0.0644323
1005.0107 | 4.9029818 | 36.717049 | 66877.406 | 490.0115 | 0.066877406 | 522.7822 | 0.06473607
1006.0107 | 4.9281654 | 36.745987 | 67207.852 | 490.3977 | 0.067207852 | 523.3562 | 0.06504575
1007.0107 | 4.953126 | 36.792206 | 67542.227 | 491.0145 | 0.067542227 | 524.1787 | 0.06535902
1008.0107 | 4.9772077 | 36.7883 | 67879.219 | 490.9624 | 0.067879219 | 524.2885 | 0.06567464
1009.0107 | 5.0025678 | 36.780602 | 68208.852 | 490.8596 | 0.068208852 | 524.3406 | 0.06598328
1010.0107 | 5.0279527 | 36.806831 | 68546.719 | 491.2097 | 0.068546719 | 524.8805 | 0.06629952
1011.0107 | 5.0524483 | 36.841934 | 68873.094 | 491.6781 | 0.068873094 | 525.5415 | 0.06660491
1012.0107 | 5.0776696 | 36.836105 | 69215.141 | 491.6003 | 0.069215141 | 525.6265 | 0.06692487
1013.0107 | 5.1031127 | 36.83984 | 69555.875 | 491.6502 | 0.069555875 | 525.8473 | 0.06724349
1014.0107 | 5.1278071 | 36.880615 | 69887.078 | 492.1944 | 0.069887078 | 526.5924 | 0.06755311
1015.0107 | 5.1527181 | 36.875172 | 70217.414 | 492.1217 | 0.070217414 | 526.6772 | 0.06786182
1077.0107 | 5.1755009 | 36.507935 | 70516.016 | 487.2207 | 0.070516016 | 521.5776 | 0.06814079
1078.0107 | 5.200942 | 36.940102 | 70811.219 | 492.9882 | 0.070811219 | 527.8973 | 0.06841651
1079.0107 | 5.225482 | 36.977764 | 71143.82 | 493.4909 | 0.07114382 | 528.5997 | 0.06872707
1080.0107 | 5.2510185 | 36.998512 | 71500.188 | 493.7678 | 0.071500188 | 529.0722 | 0.06905971
1081.0107 | 5.2750401 | 36.972958 | 71803 | 493.4267 | 0.071803 | 528.8562 | 0.06934228
1082.0107 | 5.3004384 | 36.992332 | 72055.938 | 493.6853 | 0.072055938 | 529.2582 | 0.06957824
1083.0107 | 5.325707 | 36.997185 | 72304.594 | 493.7501 | 0.072304594 | 529.4504 | 0.06981016
1084.0107 | 5.3502002 | 36.987759 | 72650.961 | 493.6243 | 0.072650961 | 529.4865 | 0.07013312
1085.0107 | 5.3752699 | 37.022202 | 73014.5 | 494.0839 | 0.0730145 | 530.1592 | 0.07047198
1086.0107 | 5.4001698 | 37.008827 | 73353.508 | 493.9054 | 0.073353508 | 530.1351 | 0.07078787
1087.0107 | 5.4254584 | 37.004723 | 73700.852 | 493.8506 | 0.073700852 | 530.2479 | 0.07111142
1088.0107 | 5.4498329 | 37.013657 | 74044.641 | 493.9699 | 0.074044641 | 530.5457 | 0.07143156
1089.0107 | 5.4756203 | 37.044132 | 74369.305 | 494.3766 | 0.074369305 | 531.143 | 0.0717338
1090.0107 | 5.5002875 | 37.050102 | 74700.367 | 494.4563 | 0.074700367 | 531.3923 | 0.07204189
1091.0107 | 5.524745 | 37.060032 | 75041.844 | 494.5888 | 0.075041844 | 531.7036 | 0.07235959
1092.0107 | 5.5506887 | 37.047115 | 75364.906 | 494.4164 | 0.075364906 | 531.678 | 0.07266005
1093.0107 | 5.5751791 | 37.084225 | 75706.094 | 494.9117 | 0.075706094 | 532.3795 | 0.07297728
1094.0107 | 5.5997081 | 37.053562 | 76046.188 | 494.5024 | 0.076046188 | 532.1075 | 0.07329339
1095.0107 | 5.62533 | 37.074505 | 76377.445 | 494.7819 | 0.076377445 | 532.5721 | 0.07360119
1096.0107 | 5.6501942 | 37.108978 | 76722.109 | 495.242 | 0.076722109 | 533.238 | 0.07392134
1097.0107 | 5.6756415 | 37.11813 | 77059.961 | 495.3641 | 0.077059961 | 533.5369 | 0.07423507
1098.0107 | 5.7002015 | 37.13443 | 77398.516 | 495.5817 | 0.077398516 | 533.939 | 0.07454935
1099.0107 | 5.7254143 | 37.135281 | 77728.609 | 495.593 | 0.077728609 | 534.1148 | 0.07485569
1100.0107 | 5.7506471 | 37.12072 | 78057.852 | 495.3987 | 0.078057852 | 534.0685 | 0.07516114
1101.0107 | 5.7749124 | 37.133987 | 78403.125 | 495.5758 | 0.078403125 | 534.4304 | 0.07548136
1102.0107 | 5.7997918 | 37.18248 | 78737.227 | 496.2229 | 0.078737227 | 535.2941 | 0.07579112
1103.0107 | 5.8253622 | 37.152245 | 79060.461 | 495.8194 | 0.079060461 | 535.0191 | 0.07609072
1104.0107 | 5.849319 | 37.16296 | 79397.57 | 495.9624 | 0.07939757 | 535.3406 | 0.07640308
1105.0107 | 5.8741851 | 37.158627 | 79727.406 | 495.9046 | 0.079727406 | 535.4418 | 0.07670861
1106.0107 | 5.8995767 | 37.205711 | 80071.656 | 496.533 | 0.080071656 | 536.2912 | 0.07702739
1107.0107 | 5.9251137 | 37.197147 | 80410.906 | 496.4187 | 0.080410906 | 536.3361 | 0.07734144
1108.0107 | 5.9505768 | 37.208096 | 80742.563 | 496.5648 | 0.080742563 | 536.6587 | 0.07764836
1109.0107 | 5.9757562 | 37.211082 | 81081.859 | 496.6046 | 0.081081859 | 536.8703 | 0.07796226
1110.0107 | 6.0003543 | 37.226559 | 81408.961 | 496.8112 | 0.081408961 | 537.2561 | 0.07826478
1111.0107 | 6.0252452 | 37.225296 | 81751.328 | 496.7943 | 0.081751328 | 537.4079 | 0.07858133
1112.0107 | 6.0502701 | 37.248592 | 82090.734 | 497.1052 | 0.082090734 | 537.913 | 0.07889503
1113.0107 | 6.075561 | 37.246552 | 82439.109 | 497.078 | 0.082439109 | 538.0567 | 0.07921693
1114.0107 | 6.1011696 | 37.264599 | 82773.172 | 497.3189 | 0.082773172 | 538.4835 | 0.0795255
1115.0107 | 6.125175 | 37.274738 | 83101.172 | 497.4542 | 0.083101172 | 538.7932 | 0.07982838
1116.0107 | 6.1505957 | 37.258381 | 83436.18 | 497.2359 | 0.08343618 | 538.7233 | 0.08013764
1117.0107 | 6.1759539 | 37.306976 | 83785.523 | 497.8844 | 0.083785523 | 539.5999 | 0.08046003
1118.0107 | 6.2004538 | 37.288788 | 84118.766 | 497.6417 | 0.084118766 | 539.5027 | 0.08076746
1119.0107 | 6.2254114 | 37.282372 | 84462.273 | 497.556 | 0.084462273 | 539.5808 | 0.08108426
1120.0107 | 6.2509193 | 37.267921 | 84799.148 | 497.3632 | 0.084799148 | 539.5392 | 0.08139485
1121.0107 | 6.2753925 | 37.279675 | 85134.906 | 497.5201 | 0.085134906 | 539.8764 | 0.08170432
1122.0107 | 6.2999544 | 37.297009 | 85467.773 | 497.7514 | 0.085467773 | 540.2931 | 0.08201102
1123.0107 | 6.3259563 | 37.315548 | 85799.523 | 497.9988 | 0.085799523 | 540.7269 | 0.0823166
1124.0107 | 6.3501301 | 37.30265 | 86139.875 | 497.8267 | 0.086139875 | 540.7094 | 0.08263001
1125.0107 | 6.3750186 | 37.319195 | 86484 | 498.0475 | 0.086484 | 541.1206 | 0.08294679
1126.0107 | 6.4007745 | 37.32925 | 86822.773 | 498.1817 | 0.086822773 | 541.4352 | 0.08325855
1127.0107 | 6.4264255 | 37.328392 | 87165.531 | 498.1702 | 0.087165531 | 541.5935 | 0.08357388
1128.0107 | 6.4505653 | 37.317841 | 87505.305 | 498.0294 | 0.087505305 | 541.6096 | 0.08388636
1129.0107 | 6.4748483 | 37.321037 | 87833.898 | 498.0721 | 0.087833898 | 541.8197 | 0.08418847
1130.0107 | 6.5008612 | 37.342674 | 88169.82 | 498.3608 | 0.08816982 | 542.3012 | 0.08449722
1131.0107 | 6.5257096 | 37.363914 | 88521.648 | 498.6443 | 0.088521648 | 542.7851 | 0.08482049
1132.0107 | 6.5496011 | 37.361294 | 88864.555 | 498.6093 | 0.088864555 | 542.918 | 0.08513546
1133.0107 | 6.5748634 | 37.348179 | 89194.922 | 498.4343 | 0.089194922 | 542.8921 | 0.08543882
1134.0107 | 6.6001029 | 37.368542 | 89533.258 | 498.706 | 0.089533258 | 543.3568 | 0.0857494
1135.0107 | 6.6258006 | 37.374241 | 89868.219 | 498.7821 | 0.089868219 | 543.6068 | 0.08605679
1136.0107 | 6.6507897 | 37.372261 | 90216.047 | 498.7557 | 0.090216047 | 543.7514 | 0.08637588
1137.0107 | 6.6757278 | 37.398132 | 90564.039 | 499.1009 | 0.090564039 | 544.3015 | 0.08669503
1138.0107 | 6.7000775 | 37.377277 | 90889.289 | 498.8226 | 0.090889289 | 544.1602 | 0.08699323
1139.0107 | 6.7247429 | 37.3801 | 91223.914 | 498.8603 | 0.091223914 | 544.3683 | 0.08729992
1140.0107 | 6.7494593 | 37.391087 | 91567.781 | 499.0069 | 0.091567781 | 544.6999 | 0.08761499
1141.0107 | 6.7750187 | 37.426914 | 91909.109 | 499.485 | 0.091909109 | 545.3923 | 0.08792764
1142.0107 | 6.800714 | 37.408733 | 92250.375 | 499.2424 | 0.092250375 | 545.2977 | 0.08824013
1143.0107 | 6.826108 | 37.432011 | 92600.563 | 499.5531 | 0.092600563 | 545.812 | 0.08856069
1144.0107 | 6.8500938 | 37.404034 | 92933.469 | 499.1797 | 0.092933469 | 545.5702 | 0.08886534
1145.0107 | 6.8747029 | 37.42889 | 93278.539 | 499.5114 | 0.093278539 | 546.1051 | 0.08918102
1146.0107 | 6.89994 | 37.428673 | 93622.148 | 499.5085 | 0.093622148 | 546.2736 | 0.08949526
1147.0107 | 6.92558 | 37.441036 | 93963.18 | 499.6735 | 0.09396318 | 546.6244 | 0.08980705
1148.0107 | 6.9493198 | 37.434193 | 94304.438 | 499.5822 | 0.094304438 | 546.695 | 0.09011894
1149.0107 | 6.9753528 | 37.427921 | 94640.063 | 499.4985 | 0.094640063 | 546.7711 | 0.0904256
1150.0107 | 7.0002012 | 37.453003 | 94969.195 | 499.8332 | 0.094969195 | 547.302 | 0.09072623
1151.0107 | 7.0252733 | 37.455601 | 95311.07 | 499.8679 | 0.09531107 | 547.5108 | 0.09103841
1152.0107 | 7.0506692 | 37.458618 | 95656.063 | 499.9082 | 0.095656063 | 547.7274 | 0.09135333
1153.0107 | 7.0750237 | 37.454151 | 95995.586 | 499.8485 | 0.095995586 | 547.8318 | 0.09166316
1154.0107 | 7.0998049 | 37.438423 | 96344.828 | 499.6386 | 0.096344828 | 547.7762 | 0.09198176
1155.0107 | 7.1251006 | 37.443417 | 96679.242 | 499.7053 | 0.096679242 | 548.0164 | 0.09228674
1156.0107 | 7.1502419 | 37.485149 | 97028.977 | 500.2622 | 0.097028977 | 548.8022 | 0.0926056
1157.0107 | 7.1751928 | 37.471043 | 97380.164 | 500.074 | 0.097380164 | 548.7713 | 0.09292567
1158.0107 | 7.1995745 | 37.454414 | 97720.094 | 499.8521 | 0.097720094 | 548.6976 | 0.09323539
1159.0107 | 7.2255669 | 37.488434 | 98076.117 | 500.3061 | 0.098076117 | 549.3741 | 0.09355966
1160.0107 | 7.2497854 | 37.480473 | 98417.836 | 500.1998 | 0.098417836 | 549.4284 | 0.09387081
1161.0107 | 7.2745175 | 37.461067 | 98758.93 | 499.9408 | 0.09875893 | 549.3145 | 0.0941813
1162.0107 | 7.3006935 | 37.490093 | 99104.828 | 500.3282 | 0.099104828 | 549.9131 | 0.09449606
1163.0107 | 7.324894 | 37.492722 | 99446.016 | 500.3633 | 0.099446016 | 550.1224 | 0.09480643
1164.0107 | 7.3503146 | 37.48106 | 99766.773 | 500.2077 | 0.099766773 | 550.1118 | 0.09509813
1165.0107 | 7.374754 | 37.493435 | 100111.11 | 500.3728 | 0.10011111 | 550.4657 | 0.09541118
1166.0107 | 7.4005322 | 37.500408 | 100457.66 | 500.4659 | 0.10045766 | 550.7415 | 0.09572615
1229.0107 | 7.4148283 | 35.687389 | 100754.18 | 476.27 | 0.10075418 | 524.2562 | 0.09599556
1230.0107 | 7.4390197 | 37.264782 | 100970 | 497.3213 | 0.10097 | 547.5358 | 0.09619161
1231.0107 | 7.4642367 | 37.582962 | 101287.2 | 501.5676 | 0.1012872 | 552.37 | 0.09647968
1232.0107 | 7.4889555 | 37.611549 | 101642.44 | 501.9491 | 0.10164244 | 552.9684 | 0.09680219
1233.0107 | 7.5148187 | 37.606735 | 102015.72 | 501.8849 | 0.10201572 | 553.085 | 0.09714098
1234.0107 | 7.5392938 | 37.563038 | 102175.34 | 501.3017 | 0.10217534 | 552.5224 | 0.09728581
1235.0107 | 7.5641022 | 37.555019 | 102544.46 | 501.1947 | 0.10254446 | 552.5894 | 0.09762065
1236.0107 | 7.5890331 | 37.558392 | 102747.38 | 501.2397 | 0.10274738 | 552.7408 | 0.09780468
1237.0107 | 7.6147757 | 37.574669 | 103128.82 | 501.4569 | 0.10312882 | 553.1716 | 0.09815052
1238.0107 | 7.6399217 | 37.547623 | 103502.02 | 501.096 | 0.10350202 | 552.9604 | 0.09848878
1239.0107 | 7.665349 | 37.580734 | 103883.14 | 501.5379 | 0.10388314 | 553.6392 | 0.09883409
1240.0107 | 7.6898394 | 37.542732 | 104219.99 | 501.0307 | 0.10421999 | 553.2481 | 0.09913919
1241.0107 | 7.7139816 | 37.565498 | 104579.27 | 501.3345 | 0.10457927 | 553.7637 | 0.09946451
1242.0107 | 7.738884 | 37.569595 | 104939.07 | 501.3892 | 0.10493907 | 554.0045 | 0.09979019
1243.0107 | 7.7646823 | 37.567196 | 105301.1 | 501.3572 | 0.1053011 | 554.1507 | 0.1001178
1244.0107 | 7.7892332 | 37.569611 | 105645.02 | 501.3894 | 0.10564502 | 554.3587 | 0.1004289
1245.0107 | 7.8147502 | 37.554218 | 105995.48 | 501.184 | 0.10599548 | 554.3072 | 0.1007458
1246.0107 | 7.8393369 | 37.59198 | 106359.82 | 501.688 | 0.10635982 | 555.0474 | 0.1010752
1247.0107 | 7.8648181 | 37.548977 | 106711.2 | 501.1141 | 0.1067112 | 554.5885 | 0.1013927
1248.0107 | 7.8896866 | 37.582939 | 107060.4 | 501.5673 | 0.1070604 | 555.2653 | 0.1017082
1249.0107 | 7.9130731 | 37.552544 | 107405.19 | 501.1617 | 0.10740519 | 554.989 | 0.1020196
1250.0107 | 7.9396114 | 37.573906 | 107771.58 | 501.4467 | 0.10777158 | 555.4885 | 0.1023504
1251.0107 | 7.9640508 | 37.558094 | 108119.65 | 501.2357 | 0.10811965 | 555.4292 | 0.1026646
1252.0107 | 7.9899745 | 37.585838 | 108472.53 | 501.606 | 0.10847253 | 556.0165 | 0.102983
1253.0107 | 8.0150461 | 37.593807 | 108828.61 | 501.7123 | 0.10882861 | 556.313 | 0.1033042
1254.0107 | 8.0391569 | 37.5909 | 109179.73 | 501.6735 | 0.10917973 | 556.4461 | 0.1036208
1255.0107 | 8.0640411 | 37.584785 | 109532.64 | 501.5919 | 0.10953264 | 556.5326 | 0.1039389
1256.0107 | 8.0904636 | 37.576046 | 109892.98 | 501.4753 | 0.10989298 | 556.5839 | 0.1042636
1257.0107 | 8.1139841 | 37.583759 | 110245.13 | 501.5782 | 0.11024513 | 556.8748 | 0.1045808
1258.0107 | 8.1394987 | 37.605576 | 110582.66 | 501.8694 | 0.11058266 | 557.3675 | 0.1048848
1259.0107 | 8.1651402 | 37.585487 | 110929.8 | 501.6013 | 0.1109298 | 557.2438 | 0.1051973
1260.0107 | 8.1906013 | 37.58453 | 111282.96 | 501.5885 | 0.11128296 | 557.4068 | 0.1055152
1261.0107 | 8.2152147 | 37.599709 | 111638.85 | 501.7911 | 0.11163885 | 557.8105 | 0.1058354
1262.0107 | 8.239706 | 37.565075 | 111995.86 | 501.3289 | 0.11199586 | 557.4756 | 0.1061565
1263.0107 | 8.2648001 | 37.578438 | 112350.84 | 501.5072 | 0.11235084 | 557.852 | 0.1064756
1264.0107 | 8.2898293 | 37.564613 | 112707.9 | 501.3227 | 0.1127079 | 557.8258 | 0.1067966
1265.0107 | 8.3150806 | 37.575893 | 113064.48 | 501.4733 | 0.11306448 | 558.1721 | 0.107117
1266.0107 | 8.3391914 | 37.583481 | 113423.58 | 501.5745 | 0.11342358 | 558.4649 | 0.1074396
1267.0107 | 8.3651485 | 37.591022 | 113772.99 | 501.6752 | 0.11377299 | 558.7523 | 0.1077533
1268.0107 | 8.389183 | 37.589649 | 114131.02 | 501.6568 | 0.11413102 | 558.9115 | 0.1080747
1269.0107 | 8.4154215 | 37.586193 | 114487.9 | 501.6107 | 0.1144879 | 559.0391 | 0.108395
1270.0107 | 8.4396248 | 37.572086 | 114843.52 | 501.4225 | 0.11484352 | 559.0076 | 0.1087141
1271.0107 | 8.4641752 | 37.590443 | 115202.98 | 501.6674 | 0.11520298 | 559.461 | 0.1090364
1272.0107 | 8.4900026 | 37.574074 | 115555.75 | 501.449 | 0.11555575 | 559.3943 | 0.1093527
1273.0107 | 8.5143909 | 37.574158 | 115906.73 | 501.4501 | 0.11590673 | 559.5715 | 0.1096673
1274.0107 | 8.5389442 | 37.555195 | 116268.4 | 501.197 | 0.1162684 | 559.4704 | 0.1099913
1275.0107 | 8.565136 | 37.593712 | 116626.85 | 501.7111 | 0.11662685 | 560.224 | 0.1103124
1276.0107 | 8.5902214 | 37.557377 | 116979.54 | 501.2262 | 0.11697954 | 559.8594 | 0.1106282
1277.0107 | 8.615056 | 37.575798 | 117350.69 | 501.472 | 0.11735069 | 560.3201 | 0.1109604
1278.0107 | 8.6393213 | 37.574497 | 117704.69 | 501.4546 | 0.11770469 | 560.4782 | 0.1112772
1279.0107 | 8.6642237 | 37.575542 | 118053.39 | 501.4686 | 0.11805339 | 560.6686 | 0.1115891
1280.0107 | 8.6901159 | 37.571117 | 118408.38 | 501.4095 | 0.11840838 | 560.7806 | 0.1119066
1281.0107 | 8.7149954 | 37.595215 | 118781.6 | 501.7311 | 0.1187816 | 561.3276 | 0.1122402
1282.0107 | 8.7388515 | 37.590004 | 119149.78 | 501.6616 | 0.11914978 | 561.4344 | 0.1125693
1283.0107 | 8.7633314 | 37.553844 | 119510.16 | 501.179 | 0.11951016 | 561.075 | 0.1128912
1343.0107 | 8.7821045 | 36.586761 | 119788.82 | 488.2727 | 0.11978882 | 546.7623 | 0.1131401
1344.0107 | 8.8069038 | 37.567154 | 120056.41 | 501.3566 | 0.12005641 | 561.5477 | 0.1133791
1345.0107 | 8.8309202 | 37.665329 | 120419.12 | 502.6668 | 0.12041912 | 563.1975 | 0.1137028
1346.0107 | 8.8577003 | 37.665428 | 120809.29 | 502.6682 | 0.12080929 | 563.3951 | 0.114051
1347.0107 | 8.8820992 | 37.664852 | 121197.41 | 502.6605 | 0.12119741 | 563.5816 | 0.1143972
1348.0107 | 8.9071846 | 37.654465 | 121383.98 | 502.5219 | 0.12138398 | 563.52 | 0.1145636
1349.0107 | 8.9316216 | 37.624889 | 121775.34 | 502.1271 | 0.12177534 | 563.2738 | 0.1149126
1350.0107 | 8.9562674 | 37.645874 | 122174.88 | 502.4072 | 0.12217488 | 563.7887 | 0.1152687
1351.0107 | 8.9822817 | 37.612877 | 122546.2 | 501.9668 | 0.1225462 | 563.481 | 0.1155995
1352.0107 | 9.0060463 | 37.614708 | 122809.16 | 501.9913 | 0.12280916 | 563.6404 | 0.1158337
1353.0107 | 9.0321217 | 37.607464 | 123137.17 | 501.8946 | 0.12313717 | 563.6965 | 0.1161258
1354.0107 | 9.0569506 | 37.613674 | 123513.06 | 501.9775 | 0.12351306 | 563.9782 | 0.1164604
1355.0107 | 9.0824175 | 37.592209 | 123889.52 | 501.691 | 0.12388952 | 563.8453 | 0.1167955
1356.0107 | 9.1077719 | 37.591057 | 124263.9 | 501.6756 | 0.1242639 | 564.0158 | 0.1171285
1357.0107 | 9.132061 | 37.598488 | 124627.71 | 501.7748 | 0.12462771 | 564.3099 | 0.1174521
1358.0107 | 9.1569366 | 37.579674 | 124980.04 | 501.5237 | 0.12498004 | 564.2042 | 0.1177653
1359.0107 | 9.1811905 | 37.576649 | 125344.83 | 501.4834 | 0.12534483 | 564.3417 | 0.1180895
1360.0107 | 9.2059422 | 37.6026 | 125716.92 | 501.8297 | 0.12571692 | 564.9182 | 0.1184201
1361.0107 | 9.2311687 | 37.570782 | 126084.3 | 501.4051 | 0.1260843 | 564.6244 | 0.1187464
1362.0107 | 9.2569761 | 37.580547 | 126446.53 | 501.5354 | 0.12644653 | 564.9528 | 0.119068
1363.0107 | 9.2815046 | 37.6077 | 126820.02 | 501.8977 | 0.12682002 | 565.5484 | 0.1193995
1364.0107 | 9.3065147 | 37.582275 | 127182.19 | 501.5584 | 0.12718219 | 565.3477 | 0.1197209
1365.0107 | 9.3318682 | 37.587044 | 127549.59 | 501.6221 | 0.12754959 | 565.6038 | 0.1200468
1366.0107 | 9.356164 | 37.587326 | 127920.42 | 501.6258 | 0.12792042 | 565.794 | 0.1203756
1367.0107 | 9.3821859 | 37.600201 | 128295.85 | 501.7977 | 0.12829585 | 566.1762 | 0.1207084
1368.0107 | 9.4064693 | 37.594303 | 128650.56 | 501.719 | 0.12865056 | 566.2654 | 0.1210227
1369.0107 | 9.4312706 | 37.563049 | 129016.58 | 501.3019 | 0.12901658 | 565.9781 | 0.121347
1370.0107 | 9.4569349 | 37.54533 | 129380.39 | 501.0654 | 0.12938039 | 565.8934 | 0.1216692
1371.0107 | 9.4814663 | 37.560272 | 129750.52 | 501.2648 | 0.12975052 | 566.3042 | 0.1219968
1372.0107 | 9.5064259 | 37.563717 | 130124.51 | 501.3108 | 0.13012451 | 566.5436 | 0.1223278
1373.0107 | 9.5317059 | 37.568512 | 130496.86 | 501.3748 | 0.13049686 | 566.8026 | 0.1226572
1374.0107 | 9.5565186 | 37.590134 | 130860.97 | 501.6633 | 0.13086097 | 567.3115 | 0.1229793
1375.0107 | 9.5818768 | 37.574524 | 131226.91 | 501.455 | 0.13122691 | 567.2594 | 0.1233028
1376.0107 | 9.6067142 | 37.547245 | 131593.22 | 501.0909 | 0.13159322 | 567.0311 | 0.1236266
1377.0107 | 9.6318369 | 37.556358 | 131970.05 | 501.2126 | 0.13197005 | 567.3576 | 0.1239595
1378.0107 | 9.6567793 | 37.550819 | 132333.17 | 501.1386 | 0.13233317 | 567.4559 | 0.1242803
1379.0107 | 9.6814289 | 37.546818 | 132707.92 | 501.0852 | 0.13270792 | 567.5832 | 0.1246112
1380.0107 | 9.7064648 | 37.550472 | 133083.75 | 501.134 | 0.13308375 | 567.8268 | 0.1249429
1381.0107 | 9.7313833 | 37.527985 | 133457.81 | 500.8339 | 0.13345781 | 567.6741 | 0.125273
1382.0107 | 9.7559719 | 37.538597 | 133810.83 | 500.9755 | 0.13381083 | 568.0115 | 0.1255844
1383.0107 | 9.7830553 | 37.54406 | 134181.06 | 501.0484 | 0.13418106 | 568.2796 | 0.1259109
1384.0107 | 9.8063927 | 37.515629 | 134553.73 | 500.669 | 0.13455373 | 568.0359 | 0.1262394
1385.0107 | 9.8322763 | 37.522572 | 134935.77 | 500.7617 | 0.13493577 | 568.3323 | 0.1265761
1386.0107 | 9.8563519 | 37.497314 | 135303.92 | 500.4246 | 0.13530392 | 568.134 | 0.1269004
1387.0107 | 9.8824339 | 37.515263 | 135674.88 | 500.6641 | 0.13567488 | 568.5917 | 0.1272271
1388.0107 | 9.9066515 | 37.525043 | 136051.75 | 500.7946 | 0.13605175 | 568.9286 | 0.1275589
1389.0107 | 9.9316635 | 37.496822 | 136438.94 | 500.418 | 0.13643894 | 568.6945 | 0.1278996
1390.0107 | 9.9572716 | 37.498478 | 136804.02 | 500.4401 | 0.13680402 | 568.9023 | 0.1282208
1391.0107 | 9.9823666 | 37.511787 | 137184.86 | 500.6177 | 0.13718486 | 569.2949 | 0.1285558
1392.0107 | 10.006651 | 37.488762 | 137567.42 | 500.3104 | 0.13756742 | 569.1369 | 0.1288921
1393.0107 | 10.031565 | 37.480606 | 137945.27 | 500.2016 | 0.13794527 | 569.202 | 0.1292242
1394.0107 | 10.056474 | 37.495598 | 138325.06 | 500.4017 | 0.13832506 | 569.6198 | 0.1295579
1395.0107 | 10.080996 | 37.476398 | 138706.3 | 500.1454 | 0.1387063 | 569.5188 | 0.1298928
1396.0107 | 10.107301 | 37.491795 | 139079.06 | 500.3509 | 0.13907906 | 569.9393 | 0.1302201
1397.0107 | 10.132597 | 37.471584 | 139466.34 | 500.0812 | 0.13946634 | 569.8257 | 0.13056
1398.0107 | 10.157684 | 37.454151 | 139845.28 | 499.8485 | 0.13984528 | 569.75 | 0.1308925
1399.0107 | 10.181614 | 37.459682 | 140224.41 | 499.9224 | 0.14022441 | 570.0237 | 0.1312251
1400.0107 | 10.206945 | 37.481384 | 140599.39 | 500.212 | 0.14059939 | 570.5415 | 0.1315539
1401.0107 | 10.231047 | 37.448582 | 140985.84 | 499.7742 | 0.14098584 | 570.2353 | 0.1318927
1402.0107 | 10.256741 | 37.432678 | 141375.33 | 499.562 | 0.14137533 | 570.1877 | 0.132234
1403.0107 | 10.281613 | 37.428761 | 141759.61 | 499.5097 | 0.14175961 | 570.32 | 0.1325706
1404.0107 | 10.307271 | 37.451454 | 142143.02 | 499.8125 | 0.14214302 | 570.8574 | 0.1329063
1405.0107 | 10.331628 | 37.4291 | 142521.23 | 499.5142 | 0.14252123 | 570.7056 | 0.1332374
1406.0107 | 10.356251 | 37.422451 | 142897.19 | 499.4255 | 0.14289719 | 570.792 | 0.1335664
1407.0107 | 10.382102 | 37.435539 | 143283.02 | 499.6002 | 0.14328302 | 571.1844 | 0.133904
1408.0107 | 10.406949 | 37.422325 | 143665.11 | 499.4238 | 0.14366511 | 571.1736 | 0.1342381
1409.0107 | 10.431683 | 37.419395 | 144035.42 | 499.3847 | 0.14403542 | 571.3138 | 0.1345619
1410.0107 | 10.456051 | 37.401337 | 144423.53 | 499.1437 | 0.14442353 | 571.2318 | 0.134901
1411.0107 | 10.481447 | 37.390358 | 144811.27 | 498.9972 | 0.14481127 | 571.2576 | 0.1352398
1412.0107 | 10.507277 | 37.383087 | 145195.92 | 498.9001 | 0.14519592 | 571.3384 | 0.1355757
1413.0107 | 10.531961 | 37.381622 | 145583.41 | 498.8806 | 0.14558341 | 571.5093 | 0.135914
1414.0107 | 10.55709 | 37.350098 | 145964.94 | 498.4599 | 0.14596494 | 571.2176 | 0.136247
1415.0107 | 10.58264 | 37.385624 | 146355.75 | 498.934 | 0.14635575 | 571.9559 | 0.136588
1416.0107 | 10.606785 | 37.352554 | 146739.94 | 498.4927 | 0.14673994 | 571.6415 | 0.1369231
1417.0107 | 10.632082 | 37.34964 | 147115.16 | 498.4538 | 0.14711516 | 571.7839 | 0.1372502
1418.0107 | 10.656935 | 37.362843 | 147505.31 | 498.63 | 0.14750531 | 572.1805 | 0.1375903
1419.0107 | 10.681144 | 37.354393 | 147888.86 | 498.5172 | 0.14788886 | 572.2424 | 0.1379245
1420.0107 | 10.70572 | 37.330177 | 148278.64 | 498.194 | 0.14827864 | 572.0656 | 0.138264
1421.0107 | 10.731091 | 37.326088 | 148687.72 | 498.1395 | 0.14868772 | 572.2067 | 0.1386202
1422.0107 | 10.755958 | 37.309742 | 149071.08 | 497.9213 | 0.14907108 | 572.147 | 0.1389539
1423.0107 | 10.781908 | 37.305679 | 149458.92 | 497.8671 | 0.14945892 | 572.2778 | 0.1392913
1424.0107 | 10.806661 | 37.29488 | 149836.67 | 497.723 | 0.14983667 | 572.3001 | 0.1396199
1425.0107 | 10.831265 | 37.290535 | 150227.39 | 497.665 | 0.15022739 | 572.4279 | 0.1399597
1426.0107 | 10.857484 | 37.276237 | 150624.44 | 497.4742 | 0.15062444 | 572.4059 | 0.1403048
1427.0107 | 10.882578 | 37.303314 | 151002.92 | 497.8355 | 0.15100292 | 573.0101 | 0.1406337
1428.0107 | 10.907176 | 37.280804 | 151405.17 | 497.5351 | 0.15140517 | 572.8645 | 0.1409831
1429.0107 | 10.930813 | 37.278702 | 151791.16 | 497.5071 | 0.15179116 | 573.0242 | 0.1413183
1430.0107 | 10.956728 | 37.257442 | 152189.23 | 497.2233 | 0.15218923 | 572.8954 | 0.1416638
1431.0107 | 10.981323 | 37.23933 | 152572.78 | 496.9816 | 0.15257278 | 572.8075 | 0.1419966
1432.0107 | 11.006306 | 37.233505 | 152976.88 | 496.9039 | 0.15297688 | 572.9187 | 0.1423472
1433.0107 | 11.031251 | 37.225056 | 153366.55 | 496.7911 | 0.15336655 | 572.9823 | 0.1426851
1434.0107 | 11.056535 | 37.224499 | 153762.33 | 496.7837 | 0.15376233 | 573.1703 | 0.1430282
1435.0107 | 11.081949 | 37.224766 | 154155.83 | 496.7873 | 0.15415583 | 573.3699 | 0.1433692
1436.0107 | 11.106192 | 37.216408 | 154561.47 | 496.6757 | 0.15456147 | 573.4426 | 0.1437206
1437.0107 | 11.131516 | 37.21674 | 154964.48 | 496.6801 | 0.15496448 | 573.6479 | 0.1440696
1438.0107 | 11.155506 | 37.188152 | 155372.14 | 496.2986 | 0.15537214 | 573.4096 | 0.1444225
1439.0107 | 11.181535 | 37.152706 | 155761.59 | 495.8256 | 0.15576159 | 573.0562 | 0.1447595
1440.0107 | 11.206399 | 37.183212 | 156174.97 | 496.2327 | 0.15617497 | 573.7318 | 0.1451171
1441.0107 | 11.231406 | 37.14996 | 156576.09 | 495.7889 | 0.15657609 | 573.4176 | 0.145464
1442.0107 | 11.256332 | 37.152996 | 156985.27 | 495.8294 | 0.15698527 | 573.6674 | 0.1458177
1443.0107 | 11.281686 | 37.133446 | 157379.61 | 495.5685 | 0.15737961 | 573.5609 | 0.1461585
1444.0107 | 11.305723 | 37.121979 | 157782.47 | 495.4155 | 0.15778247 | 573.5834 | 0.1465065
1445.0107 | 11.331311 | 37.119892 | 158185.64 | 495.3876 | 0.15818564 | 573.7509 | 0.1468547
1446.0107 | 11.357099 | 37.083549 | 158578.83 | 494.9026 | 0.15857883 | 573.3837 | 0.1471941
1447.0107 | 11.381618 | 37.080765 | 158988.39 | 494.8655 | 0.15898839 | 573.5433 | 0.1475475
1448.0107 | 11.406903 | 37.065086 | 159399.73 | 494.6562 | 0.15939973 | 573.5043 | 0.1479024
1449.0107 | 11.431041 | 37.053505 | 159808.5 | 494.5017 | 0.1598085 | 573.5272 | 0.1482549
1450.0107 | 11.457214 | 37.04512 | 160208.39 | 494.3898 | 0.16020839 | 573.5952 | 0.1485996
1451.0107 | 11.481341 | 37.043049 | 160626.52 | 494.3621 | 0.16062652 | 573.7698 | 0.14896
1452.0107 | 11.506241 | 37.045132 | 161048.09 | 494.3899 | 0.16104809 | 574.0105 | 0.1493231
1453.0107 | 11.531771 | 37.005054 | 161464.36 | 493.8551 | 0.16146436 | 573.5951 | 0.1496816
1454.0107 | 11.556212 | 36.998165 | 161878.84 | 493.7631 | 0.16187884 | 573.6929 | 0.1500384
1455.0107 | 11.58177 | 36.976913 | 162299.13 | 493.4795 | 0.16229913 | 573.5708 | 0.1504001
1456.0107 | 11.606491 | 36.944256 | 162714.19 | 493.0437 | 0.16271419 | 573.2689 | 0.1507571
1457.0107 | 11.631248 | 36.954956 | 163140.22 | 493.1865 | 0.16314022 | 573.645 | 0.1511234
1458.0107 | 11.656681 | 36.926174 | 163555.94 | 492.8024 | 0.16355594 | 573.4031 | 0.1514808
1459.0107 | 11.680984 | 36.906685 | 163964.53 | 492.5423 | 0.16396453 | 573.3017 | 0.1518319
1460.0107 | 11.706018 | 36.90184 | 164389.45 | 492.4776 | 0.16438945 | 573.4357 | 0.1521969
1461.0107 | 11.730858 | 36.894344 | 164810.78 | 492.3776 | 0.16481078 | 573.5267 | 0.1525587
1462.0107 | 11.756607 | 36.839779 | 165225.09 | 491.6494 | 0.16522509 | 572.8822 | 0.1529143
1463.0107 | 11.780586 | 36.844913 | 165653.66 | 491.7179 | 0.16565366 | 573.1728 | 0.153282
1464.0107 | 11.807515 | 36.847626 | 166071.61 | 491.7541 | 0.16607161 | 573.4205 | 0.1536405
1465.0107 | 11.830904 | 36.811535 | 166514.41 | 491.2724 | 0.16651441 | 573.0764 | 0.1540202
1466.0107 | 11.857588 | 36.809128 | 166938.5 | 491.2403 | 0.1669385 | 573.2472 | 0.1543837
1467.0107 | 11.881645 | 36.796329 | 167367.55 | 491.0695 | 0.16736755 | 573.2586 | 0.1547513
1468.0107 | 11.906102 | 36.756733 | 167784.7 | 490.5411 | 0.1677847 | 572.8464 | 0.1551085
1469.0107 | 11.931499 | 36.752151 | 168209 | 490.4799 | 0.168209 | 572.9831 | 0.1554718
1470.0107 | 11.956503 | 36.710365 | 168643.89 | 489.9223 | 0.16864389 | 572.5447 | 0.155844
1471.0107 | 11.981969 | 36.698257 | 169074.59 | 489.7607 | 0.16907459 | 572.5668 | 0.1562125
1472.0107 | 12.0059 | 36.682293 | 169503.84 | 489.5476 | 0.16950384 | 572.5278 | 0.1565796
1473.0107 | 12.032061 | 36.65797 | 169942 | 489.223 | 0.169942 | 572.3626 | 0.1569542
1474.0107 | 12.056733 | 36.634007 | 170360.69 | 488.9032 | 0.17036069 | 572.1931 | 0.157312
1475.0107 | 12.081119 | 36.614151 | 170779.09 | 488.6382 | 0.17077909 | 572.0874 | 0.1576694
1476.0107 | 12.106479 | 36.591915 | 171222.94 | 488.3415 | 0.17122294 | 571.9567 | 0.1580485
1477.0107 | 12.131278 | 36.570812 | 171648.72 | 488.0598 | 0.17164872 | 571.8347 | 0.1584119
1478.0107 | 12.156721 | 36.546669 | 172096.8 | 487.7376 | 0.1720968 | 571.6757 | 0.1587943
1479.0107 | 12.181822 | 36.529598 | 172527.14 | 487.5098 | 0.17252714 | 571.6185 | 0.1591614
1480.0107 | 12.207368 | 36.502079 | 172964.7 | 487.1426 | 0.1729647 | 571.401 | 0.1595345
1481.0107 | 12.231798 | 36.462471 | 173397.03 | 486.614 | 0.17339703 | 570.9914 | 0.159903
1482.0107 | 12.256025 | 36.451977 | 173834.5 | 486.4739 | 0.1738345 | 571.0399 | 0.1602757
1483.0107 | 12.281893 | 36.412663 | 174275.66 | 485.9492 | 0.17427566 | 570.6384 | 0.1606515
1484.0107 | 12.306983 | 36.39175 | 174724.11 | 485.6701 | 0.17472411 | 570.5284 | 0.1610333
1485.0107 | 12.331273 | 36.372112 | 175170.08 | 485.4081 | 0.17517008 | 570.437 | 0.1614129
1486.0107 | 12.356841 | 36.336735 | 175623.52 | 484.9359 | 0.17562352 | 570.1021 | 0.1617987
1487.0107 | 12.381907 | 36.329559 | 176074.8 | 484.8402 | 0.1760748 | 570.2083 | 0.1621825
1488.0107 | 12.406317 | 36.279556 | 176508.53 | 484.1729 | 0.17650853 | 569.6335 | 0.1625512
1489.0107 | 12.432028 | 36.264027 | 176969.98 | 483.9656 | 0.17696998 | 569.613 | 0.1629433
1490.0107 | 12.457551 | 36.229023 | 177409.92 | 483.4985 | 0.17740992 | 569.2759 | 0.163317
1491.0107 | 12.481953 | 36.21104 | 177859.53 | 483.2585 | 0.17785953 | 569.2106 | 0.1636988
1492.0107 | 12.506476 | 36.169273 | 178308.69 | 482.7011 | 0.17830869 | 568.7709 | 0.1640801
1493.0107 | 12.531446 | 36.134007 | 178756.19 | 482.2304 | 0.17875619 | 568.4321 | 0.1644598
1494.0107 | 12.557159 | 36.13818 | 179215.17 | 482.2861 | 0.17921517 | 568.7191 | 0.1648491
1495.0107 | 12.582227 | 36.083565 | 179658.83 | 481.5572 | 0.17965883 | 568.0732 | 0.1652253
1496.0107 | 12.607169 | 36.045349 | 180121.17 | 481.0472 | 0.18012117 | 567.694 | 0.1656171
1497.0107 | 12.630989 | 36.024559 | 180583.3 | 480.7698 | 0.1805833 | 567.5888 | 0.1660086
1498.0107 | 12.657232 | 35.996159 | 181052.64 | 480.3907 | 0.18105264 | 567.3668 | 0.1664061
1499.0107 | 12.681804 | 35.974121 | 181503.44 | 480.0966 | 0.18150344 | 567.2358 | 0.1667877
1500.0107 | 12.707459 | 35.919071 | 181964.56 | 479.362 | 0.18196456 | 566.5888 | 0.1671779
1501.0107 | 12.732491 | 35.896828 | 182433.22 | 479.0651 | 0.18243322 | 566.4625 | 0.1675744
1502.0107 | 12.756365 | 35.854107 | 182887.53 | 478.495 | 0.18288753 | 566.0057 | 0.1679585
1503.0107 | 12.782407 | 35.83511 | 183368.11 | 478.2414 | 0.18336811 | 565.9357 | 0.1683647
1504.0107 | 12.806484 | 35.774021 | 183821.92 | 477.4262 | 0.18382192 | 565.1876 | 0.1687481
1505.0107 | 12.832466 | 35.753712 | 184285.91 | 477.1551 | 0.18428591 | 565.0881 | 0.16914
1506.0107 | 12.856523 | 35.749657 | 184758.95 | 477.101 | 0.18475895 | 565.2497 | 0.1695393
1525.0107 | 12.88413 | 35.693741 | 5566.9336 | 476.3548 | 0.0055669336 | 479.0066 | 0.005551495
1526.0107 | 12.908099 | 35.715656 | 5535.605 | 476.6473 | 0.005535605 | 479.2858 | 0.00552034
1527.0107 | 12.934254 | 35.630959 | 5522.6055 | 475.5169 | 0.0055226055 | 478.143 | 0.005507412
1528.0107 | 12.958065 | 35.594242 | 5505.6826 | 475.0269 | 0.0055056826 | 477.6423 | 0.005490582
1529.0107 | 12.983971 | 35.561489 | 5499.2358 | 474.5898 | 0.0054992358 | 477.1997 | 0.00548417
1530.0107 | 13.008466 | 35.522961 | 5485.1455 | 474.0756 | 0.0054851455 | 476.676 | 0.005470157
1531.0107 | 13.033254 | 35.461632 | 5478.1987 | 473.2572 | 0.0054781987 | 475.8498 | 0.005463248
1532.0107 | 13.058994 | 35.425938 | 5462.5962 | 472.7808 | 0.0054625962 | 475.3634 | 0.00544773
1533.0107 | 13.083686 | 35.41431 | 5457.9067 | 472.6256 | 0.0054579067 | 475.2052 | 0.005443066
1534.0107 | 13.108013 | 35.344242 | 5449.1953 | 471.6905 | 0.0054491953 | 474.2608 | 0.005434402
1535.0107 | 13.134027 | 35.302513 | 5435.5576 | 471.1336 | 0.0054355576 | 473.6945 | 0.005420838
1536.0107 | 13.158766 | 35.270477 | 5439.0977 | 470.7061 | 0.0054390977 | 473.2663 | 0.005424359
1537.0107 | 13.184425 | 35.230919 | 5446.5239 | 470.1782 | 0.0054465239 | 472.739 | 0.005431745
1538.0107 | 13.20812 | 35.173176 | 5456.8037 | 469.4075 | 0.0054568037 | 471.969 | 0.005441969
1539.0107 | 13.233105 | 35.145641 | 5452.9175 | 469.0401 | 0.0054529175 | 471.5977 | 0.005438104
1540.0107 | 13.259599 | 35.09161 | 5446.626 | 468.319 | 0.005446626 | 470.8697 | 0.005431847
1541.0107 | 13.283337 | 35.029583 | 5451.0547 | 467.4912 | 0.0054510547 | 470.0395 | 0.005436251
1542.0107 | 13.308298 | 34.993408 | 5457.8145 | 467.0084 | 0.0054578145 | 469.5573 | 0.005442975
1543.0107 | 13.333777 | 34.934052 | 5459.5835 | 466.2163 | 0.0054595835 | 468.7616 | 0.005444734
1544.0107 | 13.358983 | 34.903103 | 5466.7344 | 465.8032 | 0.0054667344 | 468.3497 | 0.005451846
1545.0107 | 13.383812 | 34.831993 | 5480.1255 | 464.8542 | 0.0054801255 | 467.4017 | 0.005465164
1546.0107 | 13.408895 | 34.784885 | 5475.7739 | 464.2256 | 0.0054757739 | 466.7675 | 0.005460836
1547.0107 | 13.433629 | 34.767757 | 5472.5698 | 463.997 | 0.0054725698 | 466.5362 | 0.00545765
1548.0107 | 13.459012 | 34.700691 | 5480.5854 | 463.1019 | 0.0054805854 | 465.64 | 0.005465622
1549.0107 | 13.484066 | 34.663063 | 5479.2144 | 462.5998 | 0.0054792144 | 465.1344 | 0.005464258
1550.0107 | 13.508441 | 34.607784 | 5479.002 | 461.862 | 0.005479002 | 464.3926 | 0.005464047
1551.0107 | 13.534081 | 34.545601 | 5478.8037 | 461.0322 | 0.0054788037 | 463.5581 | 0.00546385
1552.0107 | 13.558727 | 34.500664 | 5483.5874 | 460.4325 | 0.0054835874 | 462.9573 | 0.005468607
1553.0107 | 13.583902 | 34.46862 | 5477.9834 | 460.0048 | 0.0054779834 | 462.5247 | 0.005463034
1554.0107 | 13.608625 | 34.377686 | 5486.3604 | 458.7912 | 0.0054863604 | 461.3083 | 0.005471365
1555.0107 | 13.634243 | 34.364151 | 5496.4004 | 458.6106 | 0.0054964004 | 461.1313 | 0.00548135
1556.0107 | 13.658331 | 34.279972 | 5502.8335 | 457.4872 | 0.0055028335 | 460.0047 | 0.005487748
1557.0107 | 13.684682 | 34.251724 | 5509.6401 | 457.1102 | 0.0055096401 | 459.6287 | 0.005494518
1558.0107 | 13.707798 | 34.170952 | 5507.8052 | 456.0322 | 0.0055078052 | 458.544 | 0.005492693
1559.0107 | 13.734379 | 34.151333 | 5509.9106 | 455.7704 | 0.0055099106 | 458.2817 | 0.005494787
1560.0107 | 13.758872 | 34.059147 | 5508.5518 | 454.5401 | 0.0055085518 | 457.044 | 0.005493435
1561.0107 | 13.783758 | 34.02581 | 5514.9048 | 454.0952 | 0.0055149048 | 456.5995 | 0.005499753
1562.0107 | 13.809073 | 33.966747 | 5514.9468 | 453.307 | 0.0055149468 | 455.807 | 0.005499795
1563.0107 | 13.834092 | 33.915958 | 5503.4321 | 452.6292 | 0.0055034321 | 455.1202 | 0.005488344
1564.0107 | 13.859906 | 33.849403 | 5509.8042 | 451.741 | 0.0055098042 | 454.23 | 0.005494681
1565.0107 | 13.883049 | 33.775887 | 5518.6997 | 450.7599 | 0.0055186997 | 453.2475 | 0.005503527
1566.0107 | 13.909239 | 33.724941 | 5522.5811 | 450.08 | 0.0055225811 | 452.5656 | 0.005507388
1567.0107 | 13.933926 | 33.688766 | 5530.0737 | 449.5972 | 0.0055300737 | 452.0835 | 0.005514839
1568.0107 | 13.959041 | 33.616325 | 5527.7676 | 448.6304 | 0.0055277676 | 451.1103 | 0.005512546
1569.0107 | 13.983582 | 33.553143 | 5527.7158 | 447.7872 | 0.0055277158 | 450.2624 | 0.005512494
1570.0107 | 14.007933 | 33.470463 | 5534.2427 | 446.6838 | 0.0055342427 | 449.1558 | 0.005518985
1571.0107 | 14.032991 | 33.430809 | 5529.415 | 446.1546 | 0.005529415 | 448.6216 | 0.005514184
1572.0107 | 14.058255 | 33.356758 | 5538.292 | 445.1663 | 0.005538292 | 447.6318 | 0.005523012
1573.0107 | 14.083994 | 33.290504 | 5533.3042 | 444.2821 | 0.0055333042 | 446.7405 | 0.005518052
1574.0107 | 14.109385 | 33.22617 | 5545.0161 | 443.4235 | 0.0055450161 | 445.8823 | 0.005529699
1575.0107 | 14.134638 | 33.160763 | 5545.1187 | 442.5507 | 0.0055451187 | 445.0046 | 0.005529801
1576.0107 | 14.159048 | 33.066074 | 5543.6055 | 441.287 | 0.0055436055 | 443.7333 | 0.005528296
1577.0107 | 14.184321 | 33.028851 | 5547.6685 | 440.7902 | 0.0055476685 | 443.2356 | 0.005532337
1578.0107 | 14.209004 | 32.949226 | 5540.2202 | 439.7276 | 0.0055402202 | 442.1638 | 0.00552493
1579.0107 | 14.233493 | 32.908443 | 5544.4346 | 439.1833 | 0.0055444346 | 441.6183 | 0.005529121
1580.0107 | 14.259707 | 32.826862 | 5542.373 | 438.0945 | 0.005542373 | 440.5226 | 0.005527071
1581.0107 | 14.284657 | 32.766949 | 5545.5425 | 437.295 | 0.0055455425 | 439.72 | 0.005530223
1582.0107 | 14.309122 | 32.655174 | 5562.5391 | 435.8033 | 0.0055625391 | 438.2274 | 0.005547125
1583.0107 | 14.333875 | 32.619846 | 5557.9243 | 435.3318 | 0.0055579243 | 437.7513 | 0.005542536
1584.0107 | 14.359622 | 32.539257 | 5559.3979 | 434.2563 | 0.0055593979 | 436.6705 | 0.005544001
1585.0107 | 14.384172 | 32.442616 | 5567.2642 | 432.9665 | 0.0055672642 | 435.377 | 0.005551824
1586.0107 | 14.408764 | 32.358719 | 5556.3286 | 431.8469 | 0.0055563286 | 434.2464 | 0.005540949
1587.0107 | 14.434704 | 32.308048 | 5559.2773 | 431.1707 | 0.0055592773 | 433.5676 | 0.005543882
1588.0107 | 14.4587 | 32.233543 | 5553.1484 | 430.1763 | 0.0055531484 | 432.5652 | 0.005537787
1589.0107 | 14.484 | 32.143589 | 5552.9976 | 428.9758 | 0.0055529976 | 431.3579 | 0.005537637
1590.0107 | 14.508969 | 32.051453 | 5558.3457 | 427.7462 | 0.0055583457 | 430.1238 | 0.005542955
1591.0107 | 14.533937 | 32.010563 | 5551.9131 | 427.2005 | 0.0055519131 | 429.5723 | 0.005536558
1592.0107 | 14.559137 | 31.904581 | 5556.0625 | 425.7861 | 0.0055560625 | 428.1518 | 0.005540685
1593.0107 | 14.58467 | 31.821169 | 5558.8711 | 424.673 | 0.0055588711 | 427.0337 | 0.005543478
1594.0107 | 14.608533 | 31.741917 | 5556.667 | 423.6153 | 0.005556667 | 425.9692 | 0.005541286
1595.0107 | 14.634224 | 31.655769 | 5562.7783 | 422.4656 | 0.0055627783 | 424.8157 | 0.005547363
1596.0107 | 14.659068 | 31.578619 | 5561.1821 | 421.436 | 0.0055611821 | 423.7797 | 0.005545776
1597.0107 | 14.68399 | 31.491148 | 5560.0806 | 420.2686 | 0.0055600806 | 422.6053 | 0.00554468
1598.0107 | 14.709028 | 31.413584 | 5559.606 | 419.2335 | 0.005559606 | 421.5643 | 0.005544208
1599.0107 | 14.734438 | 31.301151 | 5570.5059 | 417.733 | 0.0055705059 | 420.06 | 0.005555048
1600.0107 | 14.759452 | 31.226843 | 5571.1411 | 416.7413 | 0.0055711411 | 419.063 | 0.00555568
1601.0107 | 14.78506 | 31.133997 | 5575.2163 | 415.5022 | 0.0055752163 | 417.8187 | 0.005559732
1602.0107 | 14.808858 | 31.053867 | 5567.665 | 414.4328 | 0.005567665 | 416.7403 | 0.005552223
1603.0107 | 14.834031 | 30.974411 | 5567.3286 | 413.3724 | 0.0055673286 | 415.6738 | 0.005551888
1604.0107 | 14.858558 | 30.878305 | 5573.8027 | 412.0899 | 0.0055738027 | 414.3868 | 0.005558327
1605.0107 | 14.883401 | 30.777916 | 5572.0791 | 410.7501 | 0.0055720791 | 413.0388 | 0.005556612
1606.0107 | 14.909707 | 30.657463 | 5569.6865 | 409.1426 | 0.0055696865 | 411.4214 | 0.005554233
1607.0107 | 14.934071 | 30.576265 | 5567.312 | 408.0589 | 0.005567312 | 410.3307 | 0.005551872
1608.0107 | 14.959303 | 30.483421 | 5569.9429 | 406.8199 | 0.0055699429 | 409.0859 | 0.005554488
1609.0107 | 14.984029 | 30.371822 | 5576.2329 | 405.3305 | 0.0055762329 | 407.5907 | 0.005560743
1610.0107 | 15.009121 | 30.285683 | 5585.3252 | 404.181 | 0.0055853252 | 406.4384 | 0.005569785
1611.0107 | 15.034353 | 30.189245 | 5584.1094 | 402.8939 | 0.0055841094 | 405.1437 | 0.005568576
1612.0107 | 15.059428 | 30.095491 | 5586.6548 | 401.6427 | 0.0055866548 | 403.8866 | 0.005571107
1613.0107 | 15.083988 | 29.997267 | 5586.1831 | 400.3319 | 0.0055861831 | 402.5682 | 0.005570638
1614.0107 | 15.108253 | 29.894575 | 5578.6348 | 398.9614 | 0.0055786348 | 401.187 | 0.005563132
1615.0107 | 15.133638 | 29.787983 | 5580.4429 | 397.5388 | 0.0055804429 | 399.7573 | 0.00556493
1616.0107 | 15.159278 | 29.687733 | 5576.4126 | 396.2009 | 0.0055764126 | 398.4103 | 0.005560922
1617.0107 | 15.183958 | 29.585546 | 5576.2939 | 394.8372 | 0.0055762939 | 397.0389 | 0.005560804
1618.0107 | 15.208666 | 29.468079 | 5575.4814 | 393.2695 | 0.0055754814 | 395.4622 | 0.005559996
1619.0107 | 15.234876 | 29.36875 | 5572.9893 | 391.9439 | 0.0055729893 | 394.1282 | 0.005557518
1620.0107 | 15.259069 | 29.240976 | 5573.8784 | 390.2387 | 0.0055738784 | 392.4138 | 0.005558402
1621.0107 | 15.282704 | 29.136229 | 5577.7959 | 388.8408 | 0.0055777959 | 391.0097 | 0.005562298
1622.0107 | 15.308406 | 29.020384 | 5576.5215 | 387.2948 | 0.0055765215 | 389.4545 | 0.00556103
1623.0107 | 15.334616 | 28.898298 | 5573.5044 | 385.6655 | 0.0055735044 | 387.815 | 0.00555803
1624.0107 | 15.359793 | 28.775848 | 5581.2993 | 384.0313 | 0.0055812993 | 386.1747 | 0.005565782
1625.0107 | 15.384713 | 28.672684 | 5576.5098 | 382.6545 | 0.0055765098 | 384.7884 | 0.005561019
1626.0107 | 15.408142 | 28.544052 | 5582.293 | 380.9378 | 0.005582293 | 383.0643 | 0.00556677
1627.0107 | 15.433755 | 28.4235 | 5583.8569 | 379.329 | 0.0055838569 | 381.4471 | 0.005568325
1628.0107 | 15.458666 | 28.298958 | 5575.605 | 377.6669 | 0.005575605 | 379.7726 | 0.005560119
1629.0107 | 15.484285 | 28.186422 | 5579.6943 | 376.165 | 0.0055796943 | 378.2639 | 0.005564185
1630.0107 | 15.509702 | 28.038399 | 5573.4419 | 374.1896 | 0.0055734419 | 376.2751 | 0.005557968
1631.0107 | 15.534036 | 27.950741 | 5577.5869 | 373.0197 | 0.0055775869 | 375.1003 | 0.00556209
1632.0107 | 15.55955 | 27.827038 | 5582.0254 | 371.3688 | 0.0055820254 | 373.4418 | 0.005566504
1633.0107 | 15.584285 | 27.644073 | 5578.3491 | 368.9271 | 0.0055783491 | 370.9851 | 0.005562848
1634.0107 | 15.608827 | 27.525126 | 5583.0254 | 367.3396 | 0.0055830254 | 369.3905 | 0.005567498
1635.0107 | 15.634301 | 27.397707 | 5581.7041 | 365.6391 | 0.0055817041 | 367.68 | 0.005566184
1636.0107 | 15.658555 | 27.254745 | 5574.1602 | 363.7312 | 0.0055741602 | 365.7587 | 0.005558682
1637.0107 | 15.684429 | 27.106863 | 5577.3716 | 361.7577 | 0.0055773716 | 363.7753 | 0.005561876
1638.0107 | 15.709433 | 26.95772 | 5569.0791 | 359.7673 | 0.0055690791 | 361.7708 | 0.005553629
1639.0107 | 15.733409 | 26.862474 | 5573.9736 | 358.4961 | 0.0055739736 | 360.4944 | 0.005558496
1640.0107 | 15.758539 | 26.68549 | 5576.374 | 356.1342 | 0.005576374 | 358.1201 | 0.005560884
1641.0107 | 15.783765 | 26.555912 | 5567.1431 | 354.4049 | 0.0055671431 | 356.3779 | 0.005551704
1642.0107 | 15.809211 | 26.381723 | 5574.2417 | 352.0802 | 0.0055742417 | 354.0428 | 0.005558763
1643.0107 | 15.833641 | 26.248264 | 5575.3213 | 350.2991 | 0.0055753213 | 352.2522 | 0.005559837
1644.0107 | 15.858509 | 26.059996 | 5572.6689 | 347.7866 | 0.0055726689 | 349.7247 | 0.005557199
1645.0107 | 15.88326 | 25.906698 | 5583.1416 | 345.7407 | 0.0055831416 | 347.671 | 0.005567614
1646.0107 | 15.909643 | 25.757221 | 5581.7998 | 343.7459 | 0.0055817998 | 345.6646 | 0.005566279
1647.0107 | 15.934018 | 25.574631 | 5581.8833 | 341.3091 | 0.0055818833 | 343.2142 | 0.005566362
1648.0107 | 15.957789 | 25.388884 | 5587.6567 | 338.8302 | 0.0055876567 | 340.7234 | 0.005572104
1649.0107 | 15.983853 | 25.234022 | 5583.4336 | 336.7634 | 0.0055834336 | 338.6437 | 0.005567904
1650.0107 | 16.009071 | 25.048594 | 5581.8965 | 334.2888 | 0.0055818965 | 336.1548 | 0.005566375
1651.0107 | 16.035345 | 6.4157572 | 5590.7119 | 85.6222 | 0.0055907119 | 86.10089 | 0.005575142
1652.0107 | 16.059484 | 4.3974419 | 5587.4829 | 58.68655 | 0.0055874829 | 59.01446 | 0.005571931
1653.0107 | 16.085915 | 3.1745634 | 5586.8872 | 42.36649 | 0.0055868872 | 42.60319 | 0.005571338
1654.0107 | 16.110117 | 2.1832349 | 5588.8291 | 29.1366 | 0.0055888291 | 29.29944 | 0.00557327
1655.0107 | 16.134611 | 1.1445976 | 5579.6357 | 15.27535 | 0.0055796357 | 15.36059 | 0.005564127
1656.0107 | 16.160017 | 0.39069268 | 5577.8262 | 5.214033 | 0.0055778262 | 5.243116 | 0.005562328
1657.0107 | 16.18387 | 0.14467289 | 5580.5073 | 1.930748 | 0.0055805073 | 1.941523 | 0.005564994
1658.0107 | 16.208818 | 0.13180387 | 5575.7563 | 1.759003 | 0.0055757563 | 1.768811 | 0.005560269
|  | 37.665428 |  | 502.6682 |  | 574.0105 |  | max

## 1f
MTS793¦BTW¦ENU¦1¦2¦.¦/¦:¦1¦0¦0¦A | [13 empty] | static points | [7 empty] | ENGINEERING |  |  | TRUE
[16 empty] | engineering |  | TRUE |  | YIELD |  | stress | strain | load | stress | strain | load
Data Header: |  |  |  | Time: | 1606.2275 | Sec | 3/12/2014 11:07:54 AM |  |  | w | t | A |  |  |  | stress | strain | stress | strain | dynamic | 0.2% offset | 419.5122 | 0.004427 | 31.409714 | 421.3693 | 0.004417 | 31.409714
Data Acquisition: | Timed | [8 empty] | mm | mm | mm2 | loading rate | ustrain | kN | Mpa | mm/mm |  |  |  | 0.5% strain | 421.4805 | 0.005007 | 31.557087 | 423.591 | 0.00499 | 31.557087
Station Name: | 1000 FM w_2 exten.cfg | [8 empty] | 12.462 | 6.008 | 74.871696 | 0.1mm/min | 5076 | 30.75 | 410.7009 | 0.005076 | 412.7856 | 0.005063161 |  | upeer yield stress
Test File Name: | Meng coupon.tst |  |  | ENGINEERING |  | TRUE | [7 empty] | 8053 | 31.48 | 420.4509 | 0.008053 | 423.8368 | 0.008020748 | static | first | 410.7 | 0.00508 | 30.75 | 412.8 | 0.00506 | 30.75
Time | 1000 FM Displ | 1000 FM Force | Ext 1 | stress | strain | stress | strain |  | E | E |  |  |  | 11080 | 31.91 | 426.194 | 0.01108 | 430.9163 | 0.01101907
Sec | mm | kN | microstrain | Mpa | mm/mm | Mpa | mm/mm | [5 empty] | 1.5mm/min | 50350 | 34.05 | 454.7762 | 0.05035 | 477.6741 | 0.04912344 | ULTIMATE TENSILE STRESS
1.0117188 | 0.0014305115 | 0.55587137 | 24.29327 | 7.424289 | 2.429327e-05 | 7.424469 | 2.429297e-05 |  | 305610.9 | 305622.1 |  |  |  | 70250 | 35.06 | 468.2658 | 0.07025 | 501.1615 | 0.06789227 | dynamic |  | 499.4315 | 0.095599 | 37.393433 | 552.4535 | 0.102073 | 37.349541
2.0117188 | 0.0029593706 | 0.73334789 | 45.095688 | 9.794688 | 4.5095688e-05 | 9.79513 | 4.509467e-05 |  | 217197.9 | 217212.6 |  |  | max | 106900 | 35.49 | 474.009 | 0.1069 | 524.6805 | 0.1015633 | static |  | 474 | 0.1069 | 35.49 | 524.7 | 0.101563 | 35.49
3.0117188 | 0.0027939677 | 0.9090147 | 58.164124 | 12.14092 | 5.8164124e-05 | 12.14162 | 5.816243e-05 |  | 208735.5 | 208753.7 | [19 empty] | ENGINEERING |  | TRUE |  | E
4.0117188 | 0.0059634447 | 1.1015896 | 69.363815 | 14.71297 | 6.9363815e-05 | 14.71399 | 6.936141e-05 |  | 212113.1 | 212135.1 | [9 empty] | E |  | 173903 |  |  | 174165 |  |  | LOAD | USTRAIN | STRESS | STRAIN | STRESS | STRSIN | ENGINEERING | TRUE
5.0117188 | 0.0065803528 | 1.2523551 | 88.362236 | 16.72661 | 8.8362236e-05 | 16.72809 | 8.835833e-05 |  | 189296 | 189321.1 | [9 empty] | at strain of 0.001 | [7 empty] | 13.078449 | 1004.4528 | 174.6774 | 0.0010044528 | 174.8529 | 0.001003949 | 173903.1 | 174165.2
6.0117188 | 0.0093743205 | 1.4190465 | 101.14339 | 18.95297 | 0.00010114339 | 18.95488 | 0.0001011383 |  | 187387.1 | 187415.5
7.0117188 | 0.010688603 | 1.5843121 | 112.44309 | 21.16027 | 0.00011244309 | 21.16265 | 0.0001124368 |  | 188186.5 | 188218.3
8.0117188 | 0.011774898 | 1.7307634 | 124.16771 | 23.1163 | 0.00012416771 | 23.11917 | 0.00012416 |  | 186170 | 186204.6
9.0117188 | 0.01399219 | 1.9236799 | 142.22029 | 25.69291 | 0.00014222029 | 25.69657 | 0.0001422102 |  | 180655.8 | 180694.3
10.011719 | 0.015874207 | 2.0868514 | 144.92213 | 27.87225 | 0.00014492213 | 27.87629 | 0.0001449116 |  | 192325.7 | 192367.5
11.011719 | 0.017376244 | 2.2817702 | 167.84232 | 30.47561 | 0.00016784232 | 30.48073 | 0.0001678282 |  | 181572.9 | 181618.6
12.011719 | 0.01848042 | 2.4727764 | 180.38533 | 33.02672 | 0.00018038533 | 33.03268 | 0.0001803691 |  | 183089.8 | 183139.4
13.011719 | 0.020626187 | 2.6443713 | 198.2684 | 35.31856 | 0.0001982684 | 35.32556 | 0.0001982487 |  | 178135.1 | 178188.1
14.011719 | 0.022955239 | 2.7895291 | 210.73412 | 37.25731 | 0.00021073412 | 37.26516 | 0.0002107119 |  | 176797.7 | 176853.6
15.011719 | 0.022186339 | 2.9170892 | 214.64581 | 38.96102 | 0.00021464581 | 38.96938 | 0.0002146228 |  | 181513.1 | 181571.5
16.011719 | 0.025239587 | 3.1139536 | 234.83391 | 41.59036 | 0.00023483391 | 41.60013 | 0.0002348063 |  | 177105.4 | 177167.8
17.011719 | 0.027666986 | 3.3098361 | 243.48676 | 44.20659 | 0.00024348676 | 44.21736 | 0.0002434571 |  | 181556.5 | 181622.8
18.011719 | 0.027734041 | 3.441577 | 258.36133 | 45.96614 | 0.00025836133 | 45.97802 | 0.000258328 |  | 177914.2 | 177983.1
19.011719 | 0.030376017 | 3.6627336 | 278.81677 | 48.91994 | 0.00027881677 | 48.93358 | 0.0002787779 |  | 175455.5 | 175528.9
20.011719 | 0.03194958 | 3.8277004 | 280.18567 | 51.12326 | 0.00028018567 | 51.13758 | 0.0002801464 |  | 182462.1 | 182538.8
21.011719 | 0.033183396 | 3.9989469 | 295.14417 | 53.41045 | 0.00029514417 | 53.42621 | 0.0002951006 |  | 180963.9 | 181044
22.011719 | 0.034292042 | 4.1558723 | 311.49173 | 55.50636 | 0.00031149173 | 55.52365 | 0.0003114432 |  | 178195.3 | 178278.6
23.011719 | 0.036491454 | 4.3280592 | 330.33768 | 57.80611 | 0.00033033768 | 57.82521 | 0.0003302831 |  | 174991 | 175077.7
24.011719 | 0.037483871 | 4.5153246 | 343.06943 | 60.30725 | 0.00034306943 | 60.32794 | 0.0003430106 |  | 175787.3 | 175877.8
25.011719 | 0.039187074 | 4.6738038 | 352.90936 | 62.42392 | 0.00035290936 | 62.44595 | 0.0003528471 |  | 176883.7 | 176977.4
26.011719 | 0.041896105 | 4.8784733 | 371.63696 | 65.15751 | 0.00037163696 | 65.18173 | 0.0003715679 |  | 175325.7 | 175423.5
27.011719 | 0.043103099 | 4.9792476 | 384.67944 | 66.50347 | 0.00038467944 | 66.52905 | 0.0003846055 |  | 172880.2 | 172980
28.011719 | 0.044824183 | 5.1542835 | 394.31827 | 68.84127 | 0.00039431827 | 68.86841 | 0.0003942405 |  | 174583 | 174686.3
29.011719 | 0.047139823 | 5.3632965 | 406.35785 | 71.63287 | 0.00040635785 | 71.66198 | 0.0004062753 |  | 176280.3 | 176387.7
30.011719 | 0.048521161 | 5.4899998 | 420.90295 | 73.32514 | 0.00042090295 | 73.356 | 0.0004208144 |  | 174209.1 | 174319.1
31.011719 | 0.04941076 | 5.7043171 | 434.24304 | 76.18759 | 0.00043424304 | 76.22067 | 0.0004341488 |  | 175449.2 | 175563.5
32.011719 | 0.05069375 | 5.8558087 | 451.38275 | 78.21093 | 0.00045138275 | 78.24623 | 0.0004512809 |  | 173269.6 | 173387
33.011719 | 0.053590536 | 6.0590968 | 464.30194 | 80.92607 | 0.00046430194 | 80.96365 | 0.0004641942 |  | 174296.2 | 174417.6
34.011719 | 0.05517751 | 6.1918941 | 473.81686 | 82.69973 | 0.00047381686 | 82.73891 | 0.0004737046 |  | 174539.4 | 174663.5
35.011719 | 0.057144463 | 6.317657 | 488.34848 | 84.37943 | 0.00048834848 | 84.42064 | 0.0004882293 |  | 172785.3 | 172911.9
36.011719 | 0.058959424 | 6.5536747 | 507.69431 | 87.53172 | 0.00050769431 | 87.57616 | 0.0005075655 |  | 172410.3 | 172541.6
37.011719 | 0.059643388 | 6.7191901 | 514.67456 | 89.74236 | 0.00051467456 | 89.78855 | 0.0005145422 |  | 174367.2 | 174501.8
38.011719 | 0.062285364 | 6.8478756 | 521.49231 | 91.4611 | 0.00052149231 | 91.5088 | 0.0005213564 |  | 175383.4 | 175520.6
39.011719 | 0.063630939 | 7.0331268 | 544.56982 | 93.93534 | 0.00054456982 | 93.98649 | 0.0005444216 |  | 172494.6 | 172635.5
40.011719 | 0.064873695 | 7.1905727 | 556.73981 | 96.03821 | 0.00055673981 | 96.09168 | 0.0005565849 |  | 172501.1 | 172645.1
41.011719 | 0.066581368 | 7.359714 | 567.78766 | 98.29728 | 0.00056778766 | 98.35309 | 0.0005676265 |  | 173123.3 | 173270.8
42.011719 | 0.06903559 | 7.5259485 | 580.54718 | 100.5175 | 0.00058054718 | 100.5759 | 0.0005803787 |  | 173142.7 | 173293.5
43.011719 | 0.070059299 | 7.6864719 | 591.29382 | 102.6615 | 0.00059129382 | 102.7222 | 0.0005911191 |  | 173621.8 | 173775.8
44.011719 | 0.072003901 | 7.8423486 | 606.41571 | 104.7434 | 0.00060641571 | 104.8069 | 0.0006062319 |  | 172725.4 | 172882.6
45.011719 | 0.074069202 | 8.0228949 | 616.43854 | 107.1548 | 0.00061643854 | 107.2209 | 0.0006162486 |  | 173828.9 | 173989.6
46.011719 | 0.075209141 | 8.1879759 | 633.80713 | 109.3597 | 0.00063380713 | 109.429 | 0.0006336064 |  | 172544.1 | 172708.1
47.011719 | 0.078105927 | 8.3451872 | 645.93805 | 111.4594 | 0.00064593805 | 111.5314 | 0.0006457295 |  | 172554.3 | 172721.5
48.011719 | 0.078955293 | 8.5155201 | 655.79919 | 113.7344 | 0.00065579919 | 113.809 | 0.0006555842 |  | 173428.7 | 173599.3
49.011719 | 0.079983473 | 8.6602459 | 664.34418 | 115.6674 | 0.00066434418 | 115.7442 | 0.0006641236 |  | 174107.6 | 174281.1
50.011719 | 0.082477927 | 8.8600674 | 686.29346 | 118.3362 | 0.00068629346 | 118.4174 | 0.0006860581 |  | 172428 | 172605.5
51.011719 | 0.084167719 | 9.0166464 | 698.151 | 120.4275 | 0.000698151 | 120.5116 | 0.0006979074 |  | 172494.9 | 172675.6
52.011719 | 0.084730983 | 9.1633329 | 702.05292 | 122.3866 | 0.00070205292 | 122.4726 | 0.0007018066 |  | 174326.8 | 174510.4
53.011719 | 0.086966157 | 9.3325806 | 720.7207 | 124.6471 | 0.0007207207 | 124.737 | 0.0007204611 |  | 172947.9 | 173134.9
54.011719 | 0.089742243 | 9.5097027 | 733.52319 | 127.0128 | 0.00073352319 | 127.106 | 0.0007332543 |  | 173154.4 | 173345
55.011719 | 0.090131164 | 9.6675701 | 739.2691 | 129.1213 | 0.0007392691 | 129.2168 | 0.000738996 |  | 174660.8 | 174854.5
56.011719 | 0.092442334 | 9.8462458 | 762.0304 | 131.5077 | 0.0007620304 | 131.6079 | 0.0007617402 |  | 172575.4 | 172772.7
57.011719 | 0.093618035 | 9.974947 | 769.42065 | 133.2267 | 0.00076942065 | 133.3292 | 0.0007691248 |  | 173151.9 | 173351.8
58.011719 | 0.095370412 | 10.135394 | 776.11005 | 135.3696 | 0.00077611005 | 135.4747 | 0.000775809 |  | 174420.6 | 174623.7
59.011719 | 0.096733868 | 10.304824 | 793.68414 | 137.6325 | 0.00079368414 | 137.7418 | 0.0007933693 |  | 173409.7 | 173616.2
60.011719 | 0.098758936 | 10.476638 | 805.57361 | 139.9273 | 0.00080557361 | 140.04 | 0.0008052493 |  | 173699 | 173908.9
61.011719 | 0.10040849 | 10.647061 | 820.90692 | 142.2035 | 0.00082090692 | 142.3202 | 0.0008205702 |  | 173227.3 | 173440.7
62.011719 | 0.10171831 | 10.806888 | 832.65314 | 144.3382 | 0.00083265314 | 144.4584 | 0.0008323067 |  | 173347.3 | 173563.9
63.011719 | 0.10235757 | 10.989663 | 848.08435 | 146.7793 | 0.00084808435 | 146.9038 | 0.0008477249 |  | 173071.6 | 173291.9
64.011719 | 0.10513812 | 11.142862 | 857.97223 | 148.8255 | 0.00085797223 | 148.9532 | 0.0008576044 |  | 173461.9 | 173685.2
65.011719 | 0.10676533 | 11.298478 | 871.60565 | 150.9039 | 0.00087160565 | 151.0354 | 0.000871226 |  | 173133.2 | 173359.7
66.011719 | 0.10831207 | 11.44701 | 882.54321 | 152.8877 | 0.00088254321 | 153.0227 | 0.000882154 |  | 173235.4 | 173464.8
67.011719 | 0.11039972 | 11.636566 | 874.1015 | 155.4195 | 0.0008741015 | 155.5553 | 0.0008737197 |  | 177804.8 | 178038
68.011719 | 0.1115039 | 11.791874 | 898.89709 | 157.4938 | 0.00089889709 | 157.6353 | 0.0008984933 |  | 175207.8 | 175444.1
69.011719 | 0.1136139 | 11.951486 | 919.28668 | 159.6256 | 0.00091928668 | 159.7723 | 0.0009188644 |  | 173640.7 | 173880.2
70.011719 | 0.11471808 | 12.137499 | 933.29718 | 162.11 | 0.00093329718 | 162.2613 | 0.0009328619 |  | 173696 | 173939.2
71.011719 | 0.11708289 | 12.255697 | 935.16101 | 163.6887 | 0.00093516101 | 163.8417 | 0.000934724 |  | 175037.9 | 175283.5
72.011719 | 0.1182273 | 12.425923 | 949.5921 | 165.9622 | 0.0009495921 | 166.1198 | 0.0009491415 |  | 174772.1 | 175021.1
73.011719 | 0.1200825 | 12.582392 | 965.46893 | 168.052 | 0.00096546893 | 168.2143 | 0.0009650032 |  | 174062.6 | 174314.7
74.011719 | 0.12240708 | 12.753038 | 977.51862 | 170.3312 | 0.00097751862 | 170.4977 | 0.0009770412 |  | 174248.6 | 174504.1
75.011719 | 0.12267977 | 12.904853 | 989.44641 | 172.3589 | 0.00098944641 | 172.5294 | 0.0009889572 |  | 174197.3 | 174455.9
76.011719 | 0.12596548 | 13.078449 | 1004.4528 | 174.6774 | 0.0010044528 | 174.8529 | 0.001003949 |  | 173903.1 | 174165.2
77.011719 | 0.1272127 | 13.217211 | 1013.6805 | 176.5308 | 0.0010136805 | 176.7097 | 0.001013167 |  | 174148.3 | 174413.2
78.011719 | 0.12957752 | 13.379141 | 1030.3447 | 178.6935 | 0.0010303447 | 178.8776 | 0.001029814 |  | 173430.8 | 173698.9
79.011719 | 0.1299262 | 13.553297 | 1032.3051 | 181.0196 | 0.0010323051 | 181.2064 | 0.001031773 |  | 175354.7 | 175626.3
80.011719 | 0.13229549 | 13.701932 | 1054.3174 | 183.0048 | 0.0010543174 | 183.1977 | 0.001053762 |  | 173576.5 | 173851.1
81.011719 | 0.13333261 | 13.834059 | 1068.9283 | 184.7695 | 0.0010689283 | 184.967 | 0.001068357 |  | 172854.9 | 173132.1
82.011719 | 0.13491064 | 13.986678 | 1080.11 | 186.8079 | 0.00108011 | 187.0096 | 0.001079527 |  | 172952.6 | 173232.9
83.011719 | 0.13688654 | 14.146013 | 1088.2476 | 188.936 | 0.0010882476 | 189.1416 | 0.001087656 |  | 173614.9 | 173898.4
84.011719 | 0.1391843 | 14.314615 | 1098.5884 | 191.1878 | 0.0010985884 | 191.3979 | 0.001097985 |  | 174030.4 | 174317.3
85.011719 | 0.13983697 | 14.486009 | 1113.4492 | 193.477 | 0.0011134492 | 193.6924 | 0.00111283 |  | 173763.6 | 174053.9
86.011719 | 0.1415804 | 14.632761 | 1128.4125 | 195.437 | 0.0011284125 | 195.6576 | 0.001127776 |  | 173196.4 | 173489.7
87.011719 | 0.1429975 | 14.79775 | 1140.4841 | 197.6406 | 0.0011404841 | 197.866 | 0.001139834 |  | 173295.4 | 173591.9
88.011719 | 0.14479905 | 14.954209 | 1152.7357 | 199.7303 | 0.0011527357 | 199.9606 | 0.001152072 |  | 173266.4 | 173566.1
89.011719 | 0.14713258 | 15.114421 | 1162.2465 | 201.8701 | 0.0011622465 | 202.1048 | 0.001161572 |  | 173689.6 | 173992.5
90.011719 | 0.14797747 | 15.27713 | 1173.8695 | 204.0433 | 0.0011738695 | 204.2828 | 0.001173181 |  | 173821.1 | 174127.3
91.011719 | 0.14974773 | 15.422595 | 1198.6206 | 205.9861 | 0.0011986206 | 206.233 | 0.001197903 |  | 171852.7 | 172161.8
92.011719 | 0.15223324 | 15.586577 | 1198.339 | 208.1763 | 0.001198339 | 208.4258 | 0.001197622 |  | 173720.7 | 174033.1
93.011719 | 0.15325248 | 15.72618 | 1203.8485 | 210.0409 | 0.0012038485 | 210.2937 | 0.001203124 |  | 174474.5 | 174789.7
94.011719 | 0.15542507 | 15.910392 | 1218.6791 | 212.5012 | 0.0012186791 | 212.7602 | 0.001217937 |  | 174370.1 | 174689
95.011719 | 0.15661865 | 16.098999 | 1234.7026 | 215.0203 | 0.0012347026 | 215.2858 | 0.001233941 |  | 174147.4 | 174470.1
96.011719 | 0.15835762 | 16.225357 | 1249.2662 | 216.7079 | 0.0012492662 | 216.9787 | 0.001248487 |  | 173468.2 | 173793.4
97.011719 | 0.16063303 | 16.359018 | 1260.1282 | 218.4931 | 0.0012601282 | 218.7685 | 0.001259335 |  | 173389.6 | 173717.5
98.011719 | 0.16151816 | 16.524996 | 1272.1831 | 220.71 | 0.0012721831 | 220.9907 | 0.001271375 |  | 173489.1 | 173820.3
99.011719 | 0.16355664 | 16.689245 | 1284.8456 | 222.9037 | 0.0012848456 | 223.1901 | 0.001284021 |  | 173486.8 | 173821.2
100.01172 | 0.16457587 | 16.846228 | 1297.3934 | 225.0004 | 0.0012973934 | 225.2923 | 0.001296553 |  | 173424.9 | 173762.6
101.01172 | 0.16635507 | 17.014412 | 1309.8533 | 227.2467 | 0.0013098533 | 227.5443 | 0.001308996 |  | 173490.2 | 173831.2
102.01172 | 0.16863048 | 17.168528 | 1321.1046 | 229.3051 | 0.0013211046 | 229.608 | 0.001320233 |  | 173570.7 | 173914.8
103.01172 | 0.17001182 | 17.319916 | 1332.5796 | 231.327 | 0.0013325796 | 231.6353 | 0.001331693 |  | 173593.4 | 173940.5
104.01172 | 0.17254204 | 17.471062 | 1342.0616 | 233.3457 | 0.0013420616 | 233.6589 | 0.001341162 |  | 173871.1 | 174221.3
105.01172 | 0.17409772 | 17.639719 | 1363.6847 | 235.5983 | 0.0013636847 | 235.9196 | 0.001362756 |  | 172766 | 173119.5
106.01172 | 0.1750052 | 17.79528 | 1371.5776 | 237.676 | 0.0013715776 | 238.002 | 0.001370638 |  | 173286.6 | 173643.3
107.01172 | 0.1769498 | 17.943073 | 1383.5841 | 239.65 | 0.0013835841 | 239.9816 | 0.001382628 |  | 173209.5 | 173569.2
108.01172 | 0.17946213 | 18.110628 | 1404.181 | 241.8879 | 0.001404181 | 242.2275 | 0.001403196 |  | 172262.6 | 172625.6
109.01172 | 0.1805976 | 18.259705 | 1414.4036 | 243.879 | 0.0014144036 | 244.2239 | 0.001413404 |  | 172425.3 | 172791.3
110.01172 | 0.18166602 | 18.411537 | 1419.604 | 245.9068 | 0.001419604 | 246.2559 | 0.001418597 |  | 173222.1 | 173591.1
111.01172 | 0.18436164 | 18.592995 | 1441.703 | 248.3304 | 0.001441703 | 248.6884 | 0.001440665 |  | 172248 | 172620.6
112.01172 | 0.18548816 | 18.746767 | 1448.083 | 250.3842 | 0.001448083 | 250.7468 | 0.001447036 |  | 172907.4 | 173283.1
113.01172 | 0.18741935 | 18.885916 | 1456.2037 | 252.2427 | 0.0014562037 | 252.61 | 0.001455144 |  | 173219.4 | 173597.9
114.01172 | 0.18856823 | 19.025915 | 1472.053 | 254.1126 | 0.001472053 | 254.4866 | 0.001470971 |  | 172624.6 | 173005.9
115.01172 | 0.18944442 | 19.186325 | 1477.14 | 256.255 | 0.00147714 | 256.6335 | 0.00147605 |  | 173480.5 | 173865.1
116.01172 | 0.19268095 | 19.337627 | 1494.3574 | 258.2758 | 0.0014943574 | 258.6618 | 0.001493242 |  | 172834 | 173221.6
117.01172 | 0.19339621 | 19.471346 | 1505.6448 | 260.0618 | 0.0015056448 | 260.4533 | 0.001504512 |  | 172724.5 | 173114.8
118.01172 | 0.19492507 | 19.611143 | 1517.0396 | 261.9289 | 0.0015170396 | 262.3263 | 0.00151589 |  | 172657.9 | 173051
119.01172 | 0.19658804 | 19.792854 | 1527.191 | 264.3559 | 0.001527191 | 264.7596 | 0.001526026 |  | 173099.4 | 173496.1
120.01172 | 0.19885004 | 19.926422 | 1541.6532 | 266.1398 | 0.0015416532 | 266.5501 | 0.001540466 |  | 172632.8 | 173032.1
121.01172 | 0.20051748 | 20.092079 | 1540.6917 | 268.3524 | 0.0015406917 | 268.7658 | 0.001539506 |  | 174176.6 | 174579.3
122.01172 | 0.20166188 | 20.281185 | 1561.3173 | 270.8781 | 0.0015613173 | 271.301 | 0.0015601 |  | 173493.3 | 173899.8
123.01172 | 0.20342767 | 20.432402 | 1574.0559 | 272.8978 | 0.0015740559 | 273.3273 | 0.001572818 |  | 173372.4 | 173781.9
124.01172 | 0.20526946 | 20.563356 | 1586.2023 | 274.6468 | 0.0015862023 | 275.0825 | 0.001584946 |  | 173147.4 | 173559.6
125.01172 | 0.20634681 | 20.770235 | 1602.2981 | 277.4099 | 0.0016022981 | 277.8544 | 0.001601016 |  | 173132.5 | 173548.8
126.01172 | 0.2081126 | 20.899073 | 1612.8448 | 279.1307 | 0.0016128448 | 279.5809 | 0.001611546 |  | 173067.3 | 173486.2
127.01172 | 0.20972192 | 21.055185 | 1625.0786 | 281.2157 | 0.0016250786 | 281.6727 | 0.00162376 |  | 173047.5 | 173469.5
128.01172 | 0.21159947 | 21.171381 | 1631.0864 | 282.7677 | 0.0016310864 | 283.2289 | 0.001629758 |  | 173361.6 | 173785.9
129.01172 | 0.21433979 | 21.337521 | 1647.8304 | 284.9867 | 0.0016478304 | 285.4563 | 0.001646474 |  | 172946.6 | 173374.3
130.01172 | 0.21608323 | 21.51655 | 1650.723 | 287.3778 | 0.001650723 | 287.8522 | 0.001649362 |  | 174092.1 | 174523.3
131.01172 | 0.21647662 | 21.645067 | 1664.71 | 289.0943 | 0.00166471 | 289.5755 | 0.001663326 |  | 173660.4 | 174094.3
132.01172 | 0.21836311 | 21.803963 | 1678.2495 | 291.2165 | 0.0016782495 | 291.7053 | 0.001676843 |  | 173524 | 173961
133.01172 | 0.21997243 | 21.9865 | 1698.1267 | 293.6545 | 0.0016981267 | 294.1532 | 0.001696687 |  | 172928.5 | 173369.2
134.01172 | 0.22128224 | 22.115513 | 1711.3275 | 295.3776 | 0.0017113275 | 295.8831 | 0.001709865 |  | 172601.5 | 173044.7
135.01172 | 0.22298992 | 22.257057 | 1728.3307 | 297.2681 | 0.0017283307 | 297.7819 | 0.001726839 |  | 171997.2 | 172443.3
136.01172 | 0.22533238 | 22.42416 | 1733.1655 | 299.4999 | 0.0017331655 | 300.019 | 0.001731665 |  | 172805.2 | 173254.6
137.01172 | 0.22773296 | 22.571037 | 1744.6842 | 301.4617 | 0.0017446842 | 301.9876 | 0.001743164 |  | 172788.7 | 173241.1
138.01172 | 0.22819787 | 22.761974 | 1757.2531 | 304.0118 | 0.0017572531 | 304.5461 | 0.001755711 |  | 173004 | 173460.3
139.01172 | 0.23111254 | 22.893555 | 1758.5983 | 305.7692 | 0.0017585983 | 306.307 | 0.001757054 |  | 173871 | 174329.9
140.01172 | 0.23274869 | 23.038908 | 1774.8552 | 307.7106 | 0.0017748552 | 308.2567 | 0.001773282 |  | 173372.2 | 173834
141.01172 | 0.23474693 | 23.190517 | 1784.484 | 309.7355 | 0.001784484 | 310.2882 | 0.001782894 |  | 173571.5 | 174036.3
142.01172 | 0.23615956 | 23.334621 | 1799.239 | 311.6602 | 0.001799239 | 312.2209 | 0.001797622 |  | 173217.8 | 173685.5
143.01172 | 0.23611039 | 23.462919 | 1807.5052 | 313.3737 | 0.0018075052 | 313.9402 | 0.001805874 |  | 173373.6 | 173843.9
144.01172 | 0.23975819 | 23.621883 | 1832.1392 | 315.4969 | 0.0018321392 | 316.0749 | 0.001830463 |  | 172201.4 | 172674.9
145.01172 | 0.24078637 | 23.777277 | 1841.8164 | 317.5724 | 0.0018418164 | 318.1573 | 0.001840122 |  | 172423.5 | 172900.1
146.01172 | 0.24206489 | 23.920986 | 1851.1195 | 319.4917 | 0.0018511195 | 320.0832 | 0.001849408 |  | 172593.8 | 173073.3
147.01172 | 0.24414361 | 24.062298 | 1858.3184 | 321.3791 | 0.0018583184 | 321.9764 | 0.001856594 |  | 172940.8 | 173423.1
148.01172 | 0.24444759 | 24.185705 | 1867.3373 | 323.0274 | 0.0018673373 | 323.6306 | 0.001865596 |  | 172988.2 | 173473
149.01172 | 0.24719238 | 24.352461 | 1885.3544 | 325.2546 | 0.0018853544 | 325.8678 | 0.001883579 |  | 172516.4 | 173004.6
150.01172 | 0.24843514 | 24.531351 | 1896.3265 | 327.6439 | 0.0018963265 | 328.2652 | 0.001894531 |  | 172778.2 | 173269.9
151.01172 | 0.25063902 | 24.646307 | 1905.8759 | 329.1792 | 0.0019058759 | 329.8066 | 0.001904062 |  | 172718.1 | 173212.1
152.01172 | 0.25186837 | 24.784384 | 1920.6558 | 331.0234 | 0.0019206558 | 331.6592 | 0.001918814 |  | 172349.2 | 172846
153.01172 | 0.25319159 | 24.899441 | 1929.8419 | 332.5601 | 0.0019298419 | 333.2019 | 0.001927982 |  | 172325.1 | 172824.2
154.01172 | 0.2549842 | 25.077284 | 1936.8833 | 334.9354 | 0.0019368833 | 335.5841 | 0.00193501 |  | 172924.9 | 173427.6
155.01172 | 0.25674552 | 25.206608 | 1950.0869 | 336.6627 | 0.0019500869 | 337.3192 | 0.001948188 |  | 172639.8 | 173145.1
156.01172 | 0.25909245 | 25.368938 | 1962.0846 | 338.8308 | 0.0019620846 | 339.4956 | 0.001960162 |  | 172689.2 | 173197.7
157.01172 | 0.26073307 | 25.495047 | 1970.615 | 340.5151 | 0.001970615 | 341.1861 | 0.001968676 |  | 172796.4 | 173307.4
158.01172 | 0.26208311 | 25.645672 | 1995.1125 | 342.5269 | 0.0019951125 | 343.2103 | 0.001993125 |  | 171683 | 172197.1
159.01172 | 0.26404113 | 25.779964 | 2003.3352 | 344.3205 | 0.0020033352 | 345.0103 | 0.002001331 |  | 171873.6 | 172390.4
160.01172 | 0.26681721 | 25.929541 | 2013.9836 | 346.3183 | 0.0020139836 | 347.0157 | 0.002011958
161.01172 | 0.26648641 | 26.058691 | 2024.3412 | 348.0432 | 0.0020243412 | 348.7478 | 0.002022295
162.01172 | 0.268659 | 26.210249 | 2037.0632 | 350.0674 | 0.0020370632 | 350.7805 | 0.002034991
163.01172 | 0.27141273 | 26.354084 | 2047.1064 | 351.9885 | 0.0020471064 | 352.7091 | 0.002045014
164.01172 | 0.27177036 | 26.486681 | 2060.6809 | 353.7595 | 0.0020606809 | 354.4885 | 0.002058561
165.01172 | 0.27421117 | 26.643652 | 2068.3162 | 355.856 | 0.0020683162 | 356.592 | 0.00206618
166.01172 | 0.2747342 | 26.751743 | 2083.5703 | 357.2997 | 0.0020835703 | 358.0442 | 0.002081403
167.01172 | 0.2780512 | 26.906559 | 2094.825 | 359.3674 | 0.002094825 | 360.1203 | 0.002092634
168.01172 | 0.27844459 | 27.033491 | 2102.5256 | 361.0628 | 0.0021025256 | 361.8219 | 0.002100318
169.01172 | 0.28081387 | 27.172531 | 2111.5007 | 362.9198 | 0.0021115007 | 363.6861 | 0.002109275
170.01172 | 0.28207898 | 27.27276 | 2128.1553 | 364.2585 | 0.0021281553 | 365.0337 | 0.002125894
171.01172 | 0.28338879 | 27.417692 | 2137.1609 | 366.1942 | 0.0021371609 | 366.9768 | 0.00213488
172.01172 | 0.28544068 | 27.545355 | 2151.084 | 367.8993 | 0.002151084 | 368.6907 | 0.002148774
173.01172 | 0.28723329 | 27.661591 | 2164.0637 | 369.4517 | 0.0021640637 | 370.2513 | 0.002161725
174.01172 | 0.28890073 | 27.819962 | 2170.3232 | 371.567 | 0.0021703232 | 372.3734 | 0.002167971
175.01172 | 0.28991103 | 27.932798 | 2186.2214 | 373.074 | 0.0021862214 | 373.8896 | 0.002183835
176.01172 | 0.2920121 | 28.03944 | 2196.7947 | 374.4983 | 0.0021967947 | 375.321 | 0.002194385
177.01172 | 0.29330403 | 28.177826 | 2206.6113 | 376.3466 | 0.0022066113 | 377.1771 | 0.00220418
178.01172 | 0.29579848 | 28.303061 | 2220.1875 | 378.0193 | 0.0022201875 | 378.8586 | 0.002217727
179.01172 | 0.29707253 | 28.437262 | 2231.3145 | 379.8117 | 0.0022313145 | 380.6592 | 0.002228829
180.01172 | 0.29791296 | 28.539579 | 2239.3613 | 381.1783 | 0.0022393613 | 382.0319 | 0.002236858
181.01172 | 0.29856563 | 28.636717 | 2250.292 | 382.4757 | 0.002250292 | 383.3363 | 0.002247764
182.01172 | 0.30171275 | 28.806711 | 2272.1184 | 384.7461 | 0.0022721184 | 385.6203 | 0.002269541
183.01172 | 0.30325502 | 28.899118 | 2278.8259 | 385.9803 | 0.0022788259 | 386.8599 | 0.002276233
184.01172 | 0.30501634 | 29.044006 | 2299.5313 | 387.9155 | 0.0022995313 | 388.8075 | 0.002296891
185.01172 | 0.30635297 | 29.13953 | 2310.7627 | 389.1913 | 0.0023107627 | 390.0906 | 0.002308097
186.01172 | 0.3093794 | 29.219038 | 2318.6116 | 390.2532 | 0.0023186116 | 391.1581 | 0.002315928
187.01172 | 0.30928105 | 29.321667 | 2326.0215 | 391.6239 | 0.0023260215 | 392.5349 | 0.00232332
188.01172 | 0.31120777 | 29.402193 | 2330.1797 | 392.6994 | 0.0023301797 | 393.6145 | 0.002327469
189.01172 | 0.31413585 | 29.491831 | 2344.3953 | 393.8967 | 0.0023443953 | 394.8201 | 0.002341651
190.01172 | 0.31579435 | 29.602282 | 2358.5271 | 395.3719 | 0.0023585271 | 396.3044 | 0.00235575
191.01172 | 0.31647831 | 29.670584 | 2368.6333 | 396.2841 | 0.0023686333 | 397.2228 | 0.002365833
192.01172 | 0.31887442 | 29.737391 | 2386.9009 | 397.1764 | 0.0023869009 | 398.1244 | 0.002384057
193.01172 | 0.31948239 | 29.802248 | 2387.8057 | 398.0426 | 0.0023878057 | 398.9931 | 0.002384959
194.01172 | 0.32149404 | 29.845036 | 2401.5422 | 398.6141 | 0.0024015422 | 399.5714 | 0.002398663
195.01172 | 0.32369345 | 29.930998 | 2413.9949 | 399.7622 | 0.0024139949 | 400.7273 | 0.002411086
196.01172 | 0.32512844 | 29.994253 | 2430.2644 | 400.6071 | 0.0024302644 | 401.5807 | 0.002427316
197.01172 | 0.32709539 | 30.023708 | 2438.354 | 401.0005 | 0.002438354 | 401.9783 | 0.002435386
198.01172 | 0.32942444 | 30.070196 | 2449.1328 | 401.6214 | 0.0024491328 | 402.605 | 0.002446139
199.01172 | 0.33070743 | 30.127701 | 2459.2083 | 402.3894 | 0.0024592083 | 403.379 | 0.002456189
200.01172 | 0.33263862 | 30.153904 | 2475.6687 | 402.7394 | 0.0024756687 | 403.7364 | 0.002472609
201.01172 | 0.33368468 | 30.186842 | 2476.543 | 403.1793 | 0.002476543 | 404.1778 | 0.002473481
202.01172 | 0.33575892 | 30.219387 | 2483.4067 | 403.614 | 0.0024834067 | 404.6163 | 0.002480328
203.01172 | 0.33765435 | 30.246532 | 2501.0015 | 403.9765 | 0.0025010015 | 404.9869 | 0.002497879
204.01172 | 0.33861101 | 30.286386 | 2517.4788 | 404.5088 | 0.0025174788 | 405.5272 | 0.002514315
205.01172 | 0.3405869 | 30.277662 | 2521.1199 | 404.3923 | 0.0025211199 | 405.4118 | 0.002517947
206.01172 | 0.34212023 | 30.321352 | 2534.1426 | 404.9759 | 0.0025341426 | 406.0021 | 0.002530937
207.01172 | 0.34429729 | 30.35067 | 2546.4185 | 405.3674 | 0.0025464185 | 406.3997 | 0.002543182
208.01172 | 0.34541935 | 30.349619 | 2553.3003 | 405.3534 | 0.0025533003 | 406.3884 | 0.002550046
209.01172 | 0.34768134 | 30.384119 | 2559.8059 | 405.8142 | 0.0025598059 | 406.853 | 0.002556535
210.01172 | 0.34952313 | 30.390388 | 2573.4268 | 405.8979 | 0.0025734268 | 406.9425 | 0.002570121
211.01172 | 0.35049319 | 30.402294 | 2576.1345 | 406.0569 | 0.0025761345 | 407.103 | 0.002572822
212.01172 | 0.35140067 | 30.416473 | 2596.2507 | 406.2463 | 0.0025962507 | 407.301 | 0.002592886
213.01172 | 0.35412312 | 30.434542 | 2602.5564 | 406.4876 | 0.0026025564 | 407.5455 | 0.002599176
214.01172 | 0.3552407 | 30.44923 | 2612.2397 | 406.6838 | 0.0026122397 | 407.7462 | 0.002608834
215.01172 | 0.35710037 | 30.451807 | 2621.1428 | 406.7182 | 0.0026211428 | 407.7843 | 0.002617714
216.01172 | 0.35784245 | 30.455973 | 2629.2168 | 406.7739 | 0.0026292168 | 407.8434 | 0.002625766
217.01172 | 0.36005974 | 30.476503 | 2647.8972 | 407.0481 | 0.0026478972 | 408.1259 | 0.002644398
218.01172 | 0.36186576 | 30.479584 | 2656.9871 | 407.0892 | 0.0026569871 | 408.1708 | 0.002653464
219.01172 | 0.36362708 | 30.493534 | 2666.0989 | 407.2755 | 0.0026660989 | 408.3614 | 0.002662551
220.01172 | 0.36498159 | 30.518997 | 2682.4526 | 407.6156 | 0.0026824526 | 408.709 | 0.002678861
221.01172 | 0.36627799 | 30.518223 | 2685.5911 | 407.6053 | 0.0026855911 | 408.6999 | 0.002681991
222.01172 | 0.36795884 | 30.515451 | 2699.6487 | 407.5683 | 0.0026996487 | 408.6686 | 0.002696011
223.01172 | 0.36998391 | 30.547272 | 2714.6755 | 407.9933 | 0.0027146755 | 409.1008 | 0.002710997
224.01172 | 0.37145019 | 30.559435 | 2728.658 | 408.1557 | 0.002728658 | 409.2694 | 0.002724942
225.01172 | 0.3737703 | 30.57789 | 2734.5569 | 408.4022 | 0.0027345569 | 409.519 | 0.002730825
226.01172 | 0.37443191 | 30.57902 | 2740.4102 | 408.4173 | 0.0027404102 | 409.5365 | 0.002736662
227.01172 | 0.37637204 | 30.589666 | 2755.4575 | 408.5595 | 0.0027554575 | 409.6853 | 0.002751668
228.01172 | 0.37867427 | 30.599392 | 2762.1118 | 408.6894 | 0.0027621118 | 409.8182 | 0.002758304
229.01172 | 0.38064122 | 30.582081 | 2765.5266 | 408.4582 | 0.0027655266 | 409.5878 | 0.00276171
230.01172 | 0.38131177 | 30.629784 | 2780.1887 | 409.0953 | 0.0027801887 | 410.2327 | 0.002776331
231.01172 | 0.38356036 | 30.633986 | 2786.9548 | 409.1514 | 0.0027869548 | 410.2917 | 0.002783078
232.01172 | 0.38507581 | 30.638966 | 2800.3501 | 409.2179 | 0.0028003501 | 410.3639 | 0.002796436
233.01172 | 0.38654655 | 30.652456 | 2806.8079 | 409.3981 | 0.0028068079 | 410.5472 | 0.002802876
234.01172 | 0.38856715 | 30.675936 | 2813.8818 | 409.7117 | 0.0028138818 | 410.8646 | 0.00280993
235.01172 | 0.38990378 | 30.684847 | 2815.6082 | 409.8307 | 0.0028156082 | 410.9847 | 0.002811652
236.01172 | 0.39185286 | 30.673489 | 2833.0886 | 409.679 | 0.0028330886 | 410.8397 | 0.002829083
237.01172 | 0.39393604 | 30.713942 | 2838.9148 | 410.2193 | 0.0028389148 | 411.3839 | 0.002834893
238.01172 | 0.3954336 | 30.703724 | 2857.7595 | 410.0829 | 0.0028577595 | 411.2548 | 0.002853684
239.01172 | 0.39671212 | 30.753262 | 2865.9822 | 410.7445 | 0.0028659822 | 411.9217 | 0.002861883
240.01172 | 0.39913505 | 30.745863 | 2864.1904 | 410.6457 | 0.0028641904 | 411.8218 | 0.002860096
241.01172 | 0.40034652 | 30.722345 | 2874.686 | 410.3316 | 0.002874686 | 411.5111 | 0.002870562
242.01172 | 0.40150881 | 30.723452 | 2892.0559 | 410.3464 | 0.0028920559 | 411.5331 | 0.002887882
243.01172 | 0.40403455 | 30.736986 | 2902.155 | 410.5271 | 0.002902155 | 411.7185 | 0.002897952
244.01172 | 0.40599257 | 30.753851 | 2914.7991 | 410.7524 | 0.0029147991 | 411.9496 | 0.002910559
245.01172 | 0.40759742 | 30.770533 | 2921.0818 | 410.9752 | 0.0029210818 | 412.1757 | 0.002916824
246.01172 | 0.40866584 | 30.771866 | 2928.6497 | 410.993 | 0.0029286497 | 412.1966 | 0.00292437
247.01172 | 0.41139275 | 30.771788 | 2940.9067 | 410.9919 | 0.0029409067 | 412.2006 | 0.002936591
248.01172 | 0.41130781 | 30.771452 | 2947.301 | 410.9874 | 0.002947301 | 412.1987 | 0.002942966
249.01172 | 0.41311383 | 30.777565 | 2961.3618 | 411.0691 | 0.0029613618 | 412.2864 | 0.002956986
250.01172 | 0.41581392 | 30.795462 | 2966.613 | 411.3081 | 0.002966613 | 412.5283 | 0.002962221
251.01172 | 0.41687787 | 30.802094 | 2981.71 | 411.3967 | 0.00298171 | 412.6234 | 0.002977274
252.01172 | 0.41865259 | 30.814011 | 2988.9187 | 411.5559 | 0.0029889187 | 412.786 | 0.002984461
253.01172 | 0.42175949 | 30.859365 | 3010.9814 | 412.1616 | 0.0030109814 | 413.4026 | 0.003006457
254.01172 | 0.42165667 | 30.829746 | 3011.1614 | 411.766 | 0.0030111614 | 413.0059 | 0.003006637
255.01172 | 0.42339563 | 30.825987 | 3020.2119 | 411.7158 | 0.0030202119 | 412.9593 | 0.00301566
256.01172 | 0.42567998 | 30.867077 | 3037.4001 | 412.2646 | 0.0030374001 | 413.5168 | 0.003032797
257.01172 | 0.42592585 | 30.845745 | 3036.416 | 411.9797 | 0.003036416 | 413.2307 | 0.003031815
258.01172 | 0.42771846 | 30.840736 | 3049.9536 | 411.9128 | 0.0030499536 | 413.1691 | 0.003045312
259.01172 | 0.42997599 | 30.865553 | 3063.0146 | 412.2443 | 0.0030630146 | 413.507 | 0.003058333
260.01172 | 0.43154508 | 30.878782 | 3076.6487 | 412.421 | 0.0030766487 | 413.6898 | 0.003071926
261.01172 | 0.43404847 | 30.875143 | 3082.228 | 412.3724 | 0.003082228 | 413.6434 | 0.003077488
262.01172 | 0.43543428 | 30.906122 | 3099.8013 | 412.7861 | 0.0030998013 | 414.0657 | 0.003095007
263.01172 | 0.43678433 | 30.912943 | 3106.5054 | 412.8772 | 0.0031065054 | 414.1598 | 0.00310169
264.01172 | 0.43744594 | 30.929941 | 3111.1274 | 413.1042 | 0.0031111274 | 414.3895 | 0.003106298
265.01172 | 0.439547 | 30.913048 | 3128.3291 | 412.8786 | 0.0031283291 | 414.1702 | 0.003123446
266.01172 | 0.44213533 | 30.907091 | 3143.0667 | 412.7991 | 0.0031430667 | 414.0965 | 0.003138138
267.01172 | 0.44330209 | 30.93985 | 3149.2341 | 413.2366 | 0.0031492341 | 414.538 | 0.003144286
268.01172 | 0.44546127 | 30.951344 | 3164.4421 | 413.3901 | 0.0031644421 | 414.6983 | 0.003159446
269.01172 | 0.44720471 | 30.959919 | 3170.8784 | 413.5046 | 0.0031708784 | 414.8158 | 0.003165862
270.01172 | 0.44793785 | 30.953209 | 3182.9165 | 413.415 | 0.0031829165 | 414.7309 | 0.003177862
271.01172 | 0.45028031 | 30.981491 | 3197.5579 | 413.7928 | 0.0031975579 | 415.1159 | 0.003192457
272.01172 | 0.45218468 | 30.972435 | 3214.8735 | 413.6718 | 0.0032148735 | 415.0017 | 0.003209717
273.01172 | 0.45329332 | 30.992861 | 3217.1506 | 413.9446 | 0.0032171506 | 415.2763 | 0.003211987
274.01172 | 0.4553318 | 30.979376 | 3228.0706 | 413.7645 | 0.0032280706 | 415.1002 | 0.003222872
275.01172 | 0.45609176 | 30.995905 | 3237.1953 | 413.9853 | 0.0032371953 | 415.3254 | 0.003231967
276.01172 | 0.45814812 | 31.019375 | 3253.2078 | 414.2987 | 0.0032532078 | 415.6465 | 0.003247928
277.01172 | 0.46029389 | 31.004038 | 3259.415 | 414.0939 | 0.003259415 | 415.4436 | 0.003254115
278.01172 | 0.46171099 | 31.034555 | 3269.6077 | 414.5015 | 0.0032696077 | 415.8567 | 0.003264274
279.01172 | 0.46335161 | 31.009491 | 3278.7959 | 414.1667 | 0.0032787959 | 415.5247 | 0.003273432
280.01172 | 0.46539009 | 31.05468 | 3294.4958 | 414.7703 | 0.0032944958 | 416.1367 | 0.003289081
281.01172 | 0.46746433 | 31.037323 | 3301.8618 | 414.5385 | 0.0033018618 | 415.9072 | 0.003296423
282.01172 | 0.46854615 | 31.066551 | 3314.988 | 414.9288 | 0.003314988 | 416.3043 | 0.003309506
283.01172 | 0.47045499 | 31.074106 | 3335.2332 | 415.0297 | 0.0033352332 | 416.414 | 0.003329684
284.01172 | 0.47338307 | 31.059202 | 3333.646 | 414.8307 | 0.003333646 | 416.2136 | 0.003328102
285.01172 | 0.47408938 | 31.054266 | 3340.4209 | 414.7647 | 0.0033404209 | 416.1502 | 0.003334854
286.01172 | 0.47631562 | 31.061306 | 3365.0828 | 414.8588 | 0.0033650828 | 416.2548 | 0.003359434
287.01172 | 0.47742873 | 31.06505 | 3374.0093 | 414.9088 | 0.0033740093 | 416.3087 | 0.00336833
288.01172 | 0.47826916 | 31.091866 | 3386.9966 | 415.2669 | 0.0033869966 | 416.6734 | 0.003381274
289.01172 | 0.47995895 | 31.084322 | 3401.7297 | 415.1662 | 0.0034017297 | 416.5785 | 0.003395957
290.01172 | 0.48117936 | 31.094587 | 3406.5449 | 415.3033 | 0.0034065449 | 416.718 | 0.003400756
291.01172 | 0.48436671 | 31.110632 | 3423.8931 | 415.5176 | 0.0034238931 | 416.9403 | 0.003418045
292.01172 | 0.48538148 | 31.077925 | 3441.9033 | 415.0807 | 0.0034419033 | 416.5094 | 0.003435994
293.01172 | 0.48777312 | 31.127396 | 3454.2673 | 415.7415 | 0.0034542673 | 417.1776 | 0.003448315
294.01172 | 0.48833191 | 31.108789 | 3466.1543 | 415.493 | 0.0034661543 | 416.9331 | 0.003460161
295.01172 | 0.49085766 | 31.104448 | 3479.4922 | 415.435 | 0.0034794922 | 416.8805 | 0.003473453
296.01172 | 0.49231052 | 31.13409 | 3493.9114 | 415.8309 | 0.0034939114 | 417.2838 | 0.003487822
297.01172 | 0.49308836 | 31.142019 | 3517.637 | 415.9368 | 0.003517637 | 417.3999 | 0.003511465
298.01172 | 0.49573928 | 31.144354 | 3527.2705 | 415.968 | 0.0035272705 | 417.4352 | 0.003521064
299.01172 | 0.49686134 | 31.138699 | 3541.3835 | 415.8924 | 0.0035413835 | 417.3653 | 0.003535128
300.01172 | 0.49840808 | 31.137869 | 3553.6482 | 415.8814 | 0.0035536482 | 417.3593 | 0.003547349
301.01172 | 0.50051361 | 31.113863 | 3568.4331 | 415.5607 | 0.0035684331 | 417.0436 | 0.003562081
302.01172 | 0.5015105 | 31.154781 | 3581.2747 | 416.1072 | 0.0035812747 | 417.5974 | 0.003574877
303.01172 | 0.50355345 | 31.158484 | 3600.6387 | 416.1567 | 0.0036006387 | 417.6551 | 0.003594172
304.01172 | 0.50629377 | 31.168404 | 3620.9995 | 416.2892 | 0.0036209995 | 417.7966 | 0.003614459
305.01172 | 0.50675422 | 31.20204 | 3636.1089 | 416.7384 | 0.0036361089 | 418.2537 | 0.003629514
306.01172 | 0.50798804 | 31.179682 | 3641.6165 | 416.4398 | 0.0036416165 | 417.9563 | 0.003635002
307.01172 | 0.51079094 | 31.210072 | 3664.4277 | 416.8457 | 0.0036644277 | 418.3732 | 0.00365773
308.01172 | 0.51162243 | 31.196911 | 3683.6643 | 416.6699 | 0.0036836643 | 418.2048 | 0.003676896
309.01172 | 0.51353574 | 31.209949 | 3700.7144 | 416.8441 | 0.0037007144 | 418.3867 | 0.003693884
310.01172 | 0.51439404 | 31.230083 | 3717.8813 | 417.113 | 0.0037178813 | 418.6638 | 0.003710987
311.01172 | 0.5173713 | 31.224787 | 3729.6763 | 417.0422 | 0.0037296763 | 418.5977 | 0.003722738
312.01172 | 0.5183816 | 31.254555 | 3752.9763 | 417.4398 | 0.0037529763 | 419.0065 | 0.003745951
313.01172 | 0.5202502 | 31.224251 | 3768.3589 | 417.0351 | 0.0037683589 | 418.6066 | 0.003761276
314.01172 | 0.52195787 | 31.226377 | 3781.0522 | 417.0635 | 0.0037810522 | 418.6404 | 0.003773922
315.01172 | 0.52318722 | 31.256199 | 3798.562 | 417.4618 | 0.003798562 | 419.0475 | 0.003791366
316.01172 | 0.52591413 | 31.247831 | 3815.2673 | 417.35 | 0.0038152673 | 418.9423 | 0.003808008
317.01172 | 0.52595884 | 31.246456 | 3834.4978 | 417.3317 | 0.0038344978 | 418.9319 | 0.003827165
318.01172 | 0.52823424 | 31.277954 | 3852.3762 | 417.7524 | 0.0038523762 | 419.3617 | 0.003844975
319.01172 | 0.52997321 | 31.275461 | 3871.3843 | 417.7191 | 0.0038713843 | 419.3362 | 0.00386391
320.01172 | 0.53202957 | 31.274296 | 3886.1936 | 417.7035 | 0.0038861936 | 419.3268 | 0.003878662
321.01172 | 0.53326786 | 31.26552 | 3897.2981 | 417.5863 | 0.0038972981 | 419.2137 | 0.003889723
322.01172 | 0.53615123 | 31.299532 | 3922.075 | 418.0405 | 0.003922075 | 419.6801 | 0.003914404
323.01172 | 0.53762197 | 31.312033 | 3941.1677 | 418.2075 | 0.0039411677 | 419.8557 | 0.003933422
324.01172 | 0.53911507 | 31.30275 | 3958.3254 | 418.0835 | 0.0039583254 | 419.7384 | 0.003950512
325.01172 | 0.53998679 | 31.307659 | 3970.8464 | 418.1491 | 0.0039708464 | 419.8095 | 0.003962983
326.01172 | 0.5419448 | 31.320526 | 3988.999 | 418.3209 | 0.003988999 | 419.9896 | 0.003981064
327.01172 | 0.54371506 | 31.331177 | 4013.4927 | 418.4632 | 0.0040134927 | 420.1427 | 0.00400546
328.01172 | 0.54557472 | 31.329102 | 4026.032 | 418.4355 | 0.004026032 | 420.1201 | 0.004017949
329.01172 | 0.54782331 | 31.339748 | 4043.5339 | 418.5777 | 0.0040435339 | 420.2702 | 0.004035381
330.01172 | 0.54907501 | 31.33016 | 4065.6965 | 418.4496 | 0.0040656965 | 420.1509 | 0.004057454
331.01172 | 0.55109113 | 31.308226 | 4083.6726 | 418.1567 | 0.0040836726 | 419.8643 | 0.004075357
332.01172 | 0.55232942 | 31.339928 | 4093.9128 | 418.5801 | 0.0040939128 | 420.2937 | 0.004085556
333.01172 | 0.55472106 | 31.335405 | 4121.0991 | 418.5197 | 0.0041210991 | 420.2444 | 0.004112631
334.01172 | 0.55507869 | 31.355183 | 4139.9604 | 418.7838 | 0.0041399604 | 420.5176 | 0.004131414
335.01172 | 0.55645555 | 31.355135 | 4153.1821 | 418.7832 | 0.0041531821 | 420.5225 | 0.004144581
336.01172 | 0.55896789 | 31.354763 | 4180.6431 | 418.7782 | 0.0041806431 | 420.529 | 0.004171928
337.01172 | 0.55990219 | 31.33643 | 4190.748 | 418.5334 | 0.004190748 | 420.2873 | 0.004181991
338.01172 | 0.5627051 | 31.363253 | 4212.6118 | 418.8916 | 0.0042126118 | 420.6562 | 0.004203764
339.01172 | 0.56346506 | 31.351383 | 4235.3716 | 418.7331 | 0.0042353716 | 420.5066 | 0.004226428
340.01172 | 0.56564212 | 31.351824 | 4249.855 | 418.739 | 0.004249855 | 420.5185 | 0.00424085
341.01172 | 0.56676418 | 31.349289 | 4261.6323 | 418.7051 | 0.0042616323 | 420.4895 | 0.004252577
342.01172 | 0.56777894 | 31.385387 | 4287.415 | 419.1872 | 0.004287415 | 420.9845 | 0.00427825
343.01172 | 0.56994259 | 31.370487 | 4308.5483 | 418.9882 | 0.0043085483 | 420.7935 | 0.004299293
344.01172 | 0.57204366 | 31.378187 | 4325.1357 | 419.0911 | 0.0043251357 | 420.9037 | 0.004315809
345.01172 | 0.57414919 | 31.379047 | 4339.1167 | 419.1026 | 0.0043391167 | 420.9211 | 0.00432973
346.01172 | 0.57513714 | 31.373989 | 4366.6646 | 419.035 | 0.0043666646 | 420.8648 | 0.004357158
347.01172 | 0.57724267 | 31.401115 | 4382.8921 | 419.3973 | 0.0043828921 | 421.2355 | 0.004373315
348.01172 | 0.5780831 | 31.41526 | 4407.0791 | 419.5862 | 0.0044070791 | 421.4354 | 0.004397396
349.01172 | 0.58022887 | 31.409714 | 4427.0288 | 419.5122 | 0.0044270288 | 421.3693 | 0.004417258
350.01172 | 0.58077425 | 31.417953 | 4445.7383 | 419.6222 | 0.0044457383 | 421.4877 | 0.004435885
351.01172 | 0.58313012 | 31.42156 | 4463.5249 | 419.6704 | 0.0044635249 | 421.5436 | 0.004453593
352.01172 | 0.58550388 | 31.456362 | 4493.9434 | 420.1352 | 0.0044939434 | 422.0233 | 0.004483876
353.01172 | 0.58661699 | 31.420137 | 4507.2729 | 419.6514 | 0.0045072729 | 421.5428 | 0.004497146
354.01172 | 0.58890134 | 31.45907 | 4532.9653 | 420.1714 | 0.0045329653 | 422.076 | 0.004522722
355.01172 | 0.58962554 | 31.465519 | 4553.7847 | 420.2575 | 0.0045537847 | 422.1713 | 0.004543448
356.01172 | 0.5910337 | 31.458754 | 4568.6172 | 420.1671 | 0.0045686172 | 422.0867 | 0.004558213
357.01172 | 0.59292465 | 31.469442 | 4593.751 | 420.3099 | 0.004593751 | 422.2407 | 0.004583232
358.01172 | 0.59546828 | 31.469728 | 4610.7612 | 420.3137 | 0.0046107612 | 422.2517 | 0.004600164
359.01172 | 0.59594214 | 31.463581 | 4632.9805 | 420.2316 | 0.0046329805 | 422.1785 | 0.004622281
360.01172 | 0.59852153 | 31.451401 | 4656.3911 | 420.0689 | 0.0046563911 | 422.0249 | 0.004645584
361.01172 | 0.60005486 | 31.489658 | 4684.625 | 420.5799 | 0.004684625 | 422.5502 | 0.004673686
362.01172 | 0.60115904 | 31.446091 | 4699.6001 | 419.998 | 0.0046996001 | 421.9718 | 0.004688591
363.01172 | 0.6042257 | 31.498655 | 4725.1064 | 420.7001 | 0.0047251064 | 422.6879 | 0.004713978
364.01172 | 0.60569197 | 31.515415 | 4737.668 | 420.9239 | 0.004737668 | 422.9181 | 0.004726481
365.01172 | 0.60736388 | 31.497702 | 4766.9092 | 420.6873 | 0.0047669092 | 422.6927 | 0.004755583
366.01172 | 0.60994774 | 31.503866 | 4782.9868 | 420.7697 | 0.0047829868 | 422.7822 | 0.004771585
367.01172 | 0.60997903 | 31.488825 | 4805.7769 | 420.5688 | 0.0048057769 | 422.5899 | 0.004794266
368.01172 | 0.61120838 | 31.517859 | 4828.7275 | 420.9566 | 0.0048287275 | 422.9892 | 0.004817107
369.01172 | 0.61347485 | 31.516638 | 4842.6831 | 420.9402 | 0.0048426831 | 422.9787 | 0.004830995
370.01172 | 0.61527193 | 31.51232 | 4863.2363 | 420.8826 | 0.0048632363 | 422.9294 | 0.004851449
371.01172 | 0.61734617 | 31.548145 | 4893.6665 | 421.3611 | 0.0048936665 | 423.4231 | 0.004881731
372.01172 | 0.61831623 | 31.506418 | 4915.5059 | 420.8037 | 0.0049155059 | 422.8722 | 0.004903464
373.01172 | 0.62031001 | 31.536053 | 4933.2734 | 421.1996 | 0.0049332734 | 423.2774 | 0.004921145
374.01172 | 0.62208474 | 31.541313 | 4954.749 | 421.2698 | 0.004954749 | 423.3571 | 0.004942515
375.01172 | 0.62301904 | 31.544565 | 4977.6953 | 421.3132 | 0.0049776953 | 423.4104 | 0.004965348
376.01172 | 0.62461048 | 31.557087 | 5006.772 | 421.4805 | 0.005006772 | 423.5907 | 0.00499428
377.01172 | 0.627096 | 31.57489 | 5036.9688 | 421.7183 | 0.0050369688 | 423.8424 | 0.005024326
438.01172 | 0.62873662 | 30.830793 | 5087.3682 | 411.78 | 0.0050873682 | 413.8749 | 0.005074471
439.01172 | 0.63131601 | 30.996824 | 5099.5537 | 413.9975 | 0.0050995537 | 416.1087 | 0.005086595
440.01172 | 0.63114166 | 31.130655 | 5110.8989 | 415.785 | 0.0051108989 | 417.91 | 0.005097883
441.01172 | 0.63404739 | 31.248293 | 5126.4971 | 417.3562 | 0.0051264971 | 419.4958 | 0.005113401
442.01172 | 0.63604116 | 31.372637 | 5139.9282 | 419.0169 | 0.0051399282 | 421.1707 | 0.005126764
443.01172 | 0.63755214 | 31.506516 | 5159.6558 | 420.8051 | 0.0051596558 | 422.9763 | 0.00514639
444.01172 | 0.63810199 | 31.567808 | 5175.8994 | 421.6237 | 0.0051758994 | 423.806 | 0.00516255
445.01172 | 0.64094961 | 31.6056 | 5195.8228 | 422.1284 | 0.0051958228 | 424.3217 | 0.005182371
446.01172 | 0.64186603 | 31.617102 | 5212.1348 | 422.2821 | 0.0052121348 | 424.483 | 0.005198599
447.01172 | 0.643453 | 31.645643 | 5238.8584 | 422.6633 | 0.0052388584 | 424.8775 | 0.005225183
448.01172 | 0.64435601 | 31.664427 | 5265.2915 | 422.9141 | 0.0052652915 | 425.1409 | 0.005251478
449.01172 | 0.64647943 | 31.658567 | 5287.1538 | 422.8359 | 0.0052871538 | 425.0715 | 0.005273226
450.01172 | 0.6484732 | 31.671345 | 5301.3125 | 423.0065 | 0.0053013125 | 425.249 | 0.00528731
451.01172 | 0.65006465 | 31.666014 | 5326.5557 | 422.9353 | 0.0053265557 | 425.1881 | 0.00531242
452.01172 | 0.65200925 | 31.674959 | 5347.0845 | 423.0548 | 0.0053470845 | 425.3169 | 0.00533284
453.01172 | 0.6535247 | 31.666986 | 5372.6016 | 422.9483 | 0.0053726016 | 425.2206 | 0.005358221
454.01172 | 0.65538883 | 31.658802 | 5391.6519 | 422.839 | 0.0053916519 | 425.1188 | 0.005377169
455.01172 | 0.65798163 | 31.698689 | 5420.2451 | 423.3717 | 0.0054202451 | 425.6665 | 0.005405608
456.01172 | 0.65921545 | 31.681269 | 5441.0811 | 423.1391 | 0.0054410811 | 425.4414 | 0.005426332
457.01172 | 0.66112429 | 31.687784 | 5463.4932 | 423.2261 | 0.0054634932 | 425.5384 | 0.005448622
458.01172 | 0.66279173 | 31.691629 | 5488.8301 | 423.2774 | 0.0054888301 | 425.6007 | 0.005473821
459.01172 | 0.66433847 | 31.69841 | 5519.4565 | 423.368 | 0.0055194565 | 425.7048 | 0.00550428
460.01172 | 0.66497326 | 31.67152 | 5534.7769 | 423.0089 | 0.0055347769 | 425.3501 | 0.005519516
461.01172 | 0.66609532 | 31.646791 | 5560.4458 | 422.6786 | 0.0055604458 | 425.0289 | 0.005545044
462.01172 | 0.66869259 | 31.697861 | 5583.1187 | 423.3607 | 0.0055831187 | 425.7244 | 0.005567591
463.01172 | 0.67045838 | 31.7192 | 5605.4204 | 423.6457 | 0.0056054204 | 426.0204 | 0.005589768
464.01172 | 0.67221075 | 31.750828 | 5633.0513 | 424.0681 | 0.0056330513 | 426.4569 | 0.005617245
465.01172 | 0.67308247 | 31.706717 | 5663.0625 | 423.479 | 0.0056630625 | 425.8772 | 0.005647088
466.01172 | 0.67624301 | 31.726997 | 5683.5073 | 423.7498 | 0.0056835073 | 426.1582 | 0.005667417
467.01172 | 0.67791492 | 31.756523 | 5697.7959 | 424.1442 | 0.0056977959 | 426.5609 | 0.005681625
468.01172 | 0.67893416 | 31.727806 | 5723.1089 | 423.7606 | 0.0057231089 | 426.1859 | 0.005706794
469.01172 | 0.68079382 | 31.741346 | 5748.3149 | 423.9415 | 0.0057483149 | 426.3784 | 0.005731856
470.01172 | 0.68188012 | 31.754557 | 5776.084 | 424.1179 | 0.005776084 | 426.5677 | 0.005759466
471.01172 | 0.68377107 | 31.7505 | 5809.4272 | 424.0637 | 0.0058094272 | 426.5273 | 0.005792618
472.01172 | 0.68464279 | 31.727753 | 5823.0718 | 423.7599 | 0.0058230718 | 426.2275 | 0.005806183
473.01172 | 0.68686903 | 31.750402 | 5851.521 | 424.0624 | 0.005851521 | 426.5438 | 0.005834467
474.01172 | 0.68909973 | 31.764437 | 5870.9961 | 424.2499 | 0.0058709961 | 426.7406 | 0.005853829
475.01172 | 0.69036484 | 31.771313 | 5898.6426 | 424.3417 | 0.0058986426 | 426.8448 | 0.005881314
476.01172 | 0.69227815 | 31.768728 | 5920.6709 | 424.3072 | 0.0059206709 | 426.8194 | 0.005903213
477.01172 | 0.69361478 | 31.786009 | 5950.6406 | 424.538 | 0.0059506406 | 427.0643 | 0.005933005
478.01172 | 0.69620758 | 31.787783 | 5961.1064 | 424.5617 | 0.0059611064 | 427.0925 | 0.005943409
479.01172 | 0.69705248 | 31.804445 | 5993.6108 | 424.7842 | 0.0059936108 | 427.3302 | 0.005975721
480.01172 | 0.69876015 | 31.822104 | 6017.2598 | 425.0201 | 0.0060172598 | 427.5775 | 0.005999228
481.01172 | 0.70053488 | 31.806204 | 6038.833 | 424.8077 | 0.006038833 | 427.3731 | 0.006020672
482.01172 | 0.70201457 | 31.804386 | 6062.3745 | 424.7834 | 0.0060623745 | 427.3586 | 0.006044072
483.01172 | 0.70420057 | 31.817253 | 6090.0303 | 424.9553 | 0.0060900303 | 427.5433 | 0.006071561
484.01172 | 0.70702136 | 31.809486 | 6104.4609 | 424.8516 | 0.0061044609 | 427.445 | 0.006085904
485.01172 | 0.70739239 | 31.839512 | 6129.9473 | 425.2526 | 0.0061299473 | 427.8594 | 0.006111236
486.01172 | 0.70950687 | 31.841856 | 6151.313 | 425.2839 | 0.006151313 | 427.9 | 0.006132471
487.01172 | 0.7105574 | 31.848248 | 6176.5117 | 425.3693 | 0.0061765117 | 427.9966 | 0.006157515
488.01172 | 0.71212202 | 31.851046 | 6199.7017 | 425.4066 | 0.0061997017 | 428.044 | 0.006180563
489.01172 | 0.71353912 | 31.860285 | 6221.0322 | 425.53 | 0.0062210322 | 428.1773 | 0.006201761
490.01172 | 0.71526468 | 31.881704 | 6245.6094 | 425.8161 | 0.0062456094 | 428.4756 | 0.006226186
491.01172 | 0.71721822 | 31.880762 | 6269.2188 | 425.8035 | 0.0062692188 | 428.473 | 0.006249649
492.01172 | 0.71925223 | 31.879406 | 6288.6802 | 425.7854 | 0.0062886802 | 428.463 | 0.006268989
493.01172 | 0.72031617 | 31.891581 | 6318.0903 | 425.948 | 0.0063180903 | 428.6392 | 0.006298215
494.01172 | 0.72092861 | 31.87302 | 6336.3218 | 425.7001 | 0.0063363218 | 428.3975 | 0.006316332
495.01172 | 0.7230252 | 31.912628 | 6365.4414 | 426.2291 | 0.0063654414 | 428.9423 | 0.006345268
496.01172 | 0.72530955 | 31.890358 | 6381.1592 | 425.9317 | 0.0063811592 | 428.6496 | 0.006360886
497.01172 | 0.72733909 | 31.889732 | 6405.8955 | 425.9233 | 0.0064058955 | 428.6518 | 0.006385465
498.01172 | 0.72752237 | 31.90324 | 6430.4243 | 426.1038 | 0.0064304243 | 428.8438 | 0.006409837
499.01172 | 0.73035657 | 31.91087 | 6449.5933 | 426.2057 | 0.0064495933 | 428.9545 | 0.006428884
500.01172 | 0.73190778 | 31.950127 | 6470.2246 | 426.73 | 0.0064702246 | 429.491 | 0.006449383
501.01172 | 0.73293149 | 31.934097 | 6499.4185 | 426.5159 | 0.0064994185 | 429.288 | 0.006478388
502.01172 | 0.73573887 | 31.935133 | 6511.5811 | 426.5297 | 0.0065115811 | 429.3071 | 0.006490472
503.01172 | 0.73728114 | 31.943481 | 6531.873 | 426.6412 | 0.006531873 | 429.428 | 0.006510633
504.01172 | 0.73821992 | 31.953926 | 6553.417 | 426.7807 | 0.006553417 | 429.5776 | 0.006532037
505.01172 | 0.7401064 | 31.943584 | 6576.9614 | 426.6426 | 0.0065769614 | 429.4486 | 0.006555428
506.01172 | 0.74125081 | 31.95257 | 6593.2725 | 426.7626 | 0.0065932725 | 429.5764 | 0.006571632
507.01172 | 0.74365139 | 31.983681 | 6622.6938 | 427.1781 | 0.0066226938 | 430.0072 | 0.00660086
508.01172 | 0.74490756 | 32.00145 | 6636.4644 | 427.4155 | 0.0066364644 | 430.252 | 0.00661454
509.01172 | 0.74697733 | 31.992044 | 6664.79 | 427.2898 | 0.00666479 | 430.1376 | 0.006642678
510.01172 | 0.74830055 | 31.982258 | 6690.2642 | 427.1591 | 0.0066902642 | 430.0169 | 0.006667984
511.01172 | 0.75125098 | 31.984072 | 6710.7402 | 427.1834 | 0.0067107402 | 430.0501 | 0.006688323
512.01172 | 0.75250715 | 31.995316 | 6735.5386 | 427.3335 | 0.0067355386 | 430.2119 | 0.006712956
513.01172 | 0.75351745 | 31.985294 | 6758.4937 | 427.1997 | 0.0067584937 | 430.0869 | 0.006735757
514.01172 | 0.75476915 | 32.004406 | 6775.9478 | 427.4549 | 0.0067759478 | 430.3513 | 0.006753094
515.01172 | 0.75694174 | 32.013062 | 6797.2197 | 427.5705 | 0.0067972197 | 430.4768 | 0.006774223
516.01172 | 0.75943172 | 31.999006 | 6813.5352 | 427.3828 | 0.0068135352 | 430.2948 | 0.006790428
517.01172 | 0.76016486 | 32.041035 | 6841.4932 | 427.9442 | 0.0068414932 | 430.8719 | 0.006818196
518.01172 | 0.76131374 | 32.04483 | 6868.5186 | 427.9948 | 0.0068685186 | 430.9345 | 0.006845038
519.01172 | 0.76207817 | 32.004433 | 6881.605 | 427.4553 | 0.006881605 | 430.3969 | 0.006858035
520.01172 | 0.7653594 | 32.033978 | 6897.6172 | 427.8499 | 0.0068976172 | 430.801 | 0.006873937
521.01172 | 0.76686144 | 32.049397 | 6918.8628 | 428.0558 | 0.0069188628 | 431.0175 | 0.006895037
522.01172 | 0.76853335 | 32.047756 | 6935.7612 | 428.0339 | 0.0069357612 | 431.0027 | 0.006911819
523.01172 | 0.7707417 | 32.043289 | 6967.6284 | 427.9743 | 0.0069676284 | 430.9562 | 0.006943467
524.01172 | 0.7722348 | 32.036957 | 6983.2964 | 427.8897 | 0.0069832964 | 430.8778 | 0.006959026
525.01172 | 0.77337474 | 32.064346 | 7002.8433 | 428.2555 | 0.0070028433 | 431.2545 | 0.006978437
526.01172 | 0.77594966 | 32.06184 | 7028.6118 | 428.222 | 0.0070286118 | 431.2318 | 0.007004026
527.01172 | 0.77770203 | 32.070606 | 7048.4585 | 428.3391 | 0.0070484585 | 431.3582 | 0.007023734
528.01172 | 0.77866316 | 32.067997 | 7070.5044 | 428.3043 | 0.0070705044 | 431.3326 | 0.007045626
529.01172 | 0.78120232 | 32.07922 | 7087.4512 | 428.4542 | 0.0070874512 | 431.4908 | 0.007062453
530.01172 | 0.78252107 | 32.089855 | 7114.2329 | 428.5962 | 0.0071142329 | 431.6453 | 0.007089046
531.01172 | 0.78514069 | 32.117138 | 7144.249 | 428.9606 | 0.007144249 | 432.0252 | 0.00711885
532.01172 | 0.78663826 | 32.14357 | 7153.5415 | 429.3136 | 0.0071535415 | 432.3847 | 0.007128076
533.01172 | 0.7875815 | 32.123062 | 7170.6353 | 429.0397 | 0.0071706353 | 432.1162 | 0.007145049
534.01172 | 0.78877509 | 32.123112 | 7186.271 | 429.0404 | 0.007186271 | 432.1236 | 0.007160573
535.01172 | 0.79159141 | 32.126839 | 7208.8228 | 429.0902 | 0.0072088228 | 432.1834 | 0.007182963
536.01172 | 0.79121143 | 32.119228 | 7227.042 | 428.9885 | 0.007227042 | 432.0888 | 0.007201052
537.01172 | 0.79407692 | 32.135387 | 7239.6113 | 429.2043 | 0.0072396113 | 432.3116 | 0.007213531
538.01172 | 0.79611987 | 32.146553 | 7273.0708 | 429.3535 | 0.0072730708 | 432.4762 | 0.00724675
539.01172 | 0.79639703 | 32.143311 | 7292.9976 | 429.3102 | 0.0072929976 | 432.4411 | 0.007266532
540.01172 | 0.79916418 | 32.158165 | 7318.0737 | 429.5086 | 0.0073180737 | 432.6517 | 0.007291427
541.01172 | 0.79970062 | 32.16507 | 7337.9688 | 429.6008 | 0.0073379688 | 432.7532 | 0.007311177
542.01172 | 0.80224425 | 32.170326 | 7358.6025 | 429.671 | 0.0073586025 | 432.8328 | 0.00733166
543.01172 | 0.80379546 | 32.174221 | 7382.4209 | 429.723 | 0.0073824209 | 432.8954 | 0.007355304
544.01172 | 0.80501586 | 32.214714 | 7406.1523 | 430.2638 | 0.0074061523 | 433.4504 | 0.007378861
545.01172 | 0.80756843 | 32.213684 | 7426.9087 | 430.2501 | 0.0074269087 | 433.4455 | 0.007399465
546.01172 | 0.80837756 | 32.180992 | 7443.771 | 429.8134 | 0.007443771 | 433.0129 | 0.007416203
547.01172 | 0.80993325 | 32.219471 | 7463.8428 | 430.3274 | 0.0074638428 | 433.5393 | 0.007436126
548.01172 | 0.81218183 | 32.230751 | 7477.8848 | 430.478 | 0.0074778848 | 433.6971 | 0.007450064
549.01172 | 0.81382692 | 32.230045 | 7507.7817 | 430.4686 | 0.0075077817 | 433.7005 | 0.007479739
550.01172 | 0.8160755 | 32.232719 | 7521.5625 | 430.5043 | 0.0075215625 | 433.7424 | 0.007493417
551.01172 | 0.81717074 | 32.240002 | 7537.397 | 430.6016 | 0.007537397 | 433.8472 | 0.007509133
552.01172 | 0.81919581 | 32.236328 | 7558.2817 | 430.5525 | 0.0075582817 | 433.8068 | 0.007529861
553.01172 | 0.82013011 | 32.250477 | 7586.4658 | 430.7415 | 0.0075864658 | 434.0093 | 0.007557833
554.01172 | 0.82235634 | 32.259991 | 7596.5269 | 430.8686 | 0.0075965269 | 434.1417 | 0.007567819
555.01172 | 0.82320571 | 32.236969 | 7620.3604 | 430.5611 | 0.0076203604 | 433.8421 | 0.007591472
556.01172 | 0.82527995 | 32.248417 | 7666.4609 | 430.714 | 0.0076664609 | 434.016 | 0.007637223
557.01172 | 0.82645118 | 32.252106 | 7681.2148 | 430.7632 | 0.0076812148 | 434.072 | 0.007651864
558.01172 | 0.8284539 | 32.26252 | 7700.1958 | 430.9023 | 0.0077001958 | 434.2204 | 0.007670701
559.01172 | 0.83062649 | 32.277531 | 7725.96 | 431.1028 | 0.00772596 | 434.4335 | 0.007696268
560.01172 | 0.83175749 | 32.272503 | 7740.7256 | 431.0357 | 0.0077407256 | 434.3722 | 0.00771092
561.01172 | 0.83321929 | 32.275005 | 7763.6235 | 431.0691 | 0.0077636235 | 434.4157 | 0.007733642
562.01172 | 0.83521307 | 32.299145 | 7789.6997 | 431.3915 | 0.0077896997 | 434.7519 | 0.007759517
563.01172 | 0.83726943 | 32.318245 | 7810.3848 | 431.6466 | 0.0078103848 | 435.0179 | 0.007780042
564.01172 | 0.83857924 | 32.305225 | 7822.5776 | 431.4727 | 0.0078225776 | 434.8479 | 0.00779214
565.01172 | 0.84020644 | 32.344406 | 7851.228 | 431.996 | 0.007851228 | 435.3877 | 0.007820567
566.01172 | 0.84147155 | 32.301777 | 7865.1738 | 431.4267 | 0.0078651738 | 434.8199 | 0.007834405
567.01172 | 0.84419847 | 32.317619 | 7890.8501 | 431.6382 | 0.0078908501 | 435.0442 | 0.00785988
568.01172 | 0.84501207 | 32.358219 | 7916.3584 | 432.1805 | 0.0079163584 | 435.6018 | 0.007885188
569.01172 | 0.84651411 | 32.342991 | 7934.915 | 431.9771 | 0.007934915 | 435.4048 | 0.007903599
570.01172 | 0.84775686 | 32.361328 | 7954.4038 | 432.222 | 0.0079544038 | 435.6601 | 0.007922934
571.01172 | 0.84964782 | 32.32552 | 7973.5054 | 431.7438 | 0.0079735054 | 435.1863 | 0.007941885
572.01172 | 0.85086823 | 32.324589 | 7997.1504 | 431.7313 | 0.0079971504 | 435.184 | 0.007965343
573.01172 | 0.85277259 | 32.298046 | 8016.457 | 431.3768 | 0.008016457 | 434.8349 | 0.007984496
642.01172 | 0.85388571 | 31.503635 | 8064.4302 | 420.7666 | 0.0080644302 | 424.1598 | 0.008032086
643.01172 | 0.85507035 | 31.682367 | 8075.9033 | 423.1537 | 0.0080759033 | 426.5711 | 0.008043468
644.01172 | 0.85770339 | 31.841541 | 8093.7168 | 425.2797 | 0.0080937168 | 428.7218 | 0.008061138
645.01172 | 0.85980892 | 31.968273 | 8106.6387 | 426.9723 | 0.0081066387 | 430.4336 | 0.008073956
646.01172 | 0.86063594 | 32.109592 | 8128.8174 | 428.8598 | 0.0081288174 | 432.3459 | 0.008095957
647.01172 | 0.86185634 | 32.219631 | 8157.186 | 430.3295 | 0.008157186 | 433.8398 | 0.008124096
648.01172 | 0.86279958 | 32.29763 | 8165.814 | 431.3713 | 0.008165814 | 434.8938 | 0.008132654
649.01172 | 0.86604059 | 32.344082 | 8186.5938 | 431.9917 | 0.0081865938 | 435.5282 | 0.008153265
650.01172 | 0.86746663 | 32.380981 | 8205.7793 | 432.4845 | 0.0082057793 | 436.0334 | 0.008172295
651.01172 | 0.86798519 | 32.372784 | 8231.999 | 432.375 | 0.008231999 | 435.9344 | 0.008198301
652.01172 | 0.87041706 | 32.406506 | 8251.7139 | 432.8254 | 0.0082517139 | 436.397 | 0.008217855
653.01172 | 0.87174028 | 32.439949 | 8271.4424 | 433.2721 | 0.0082714424 | 436.8559 | 0.008237421
654.01172 | 0.87307692 | 32.473061 | 8301.9717 | 433.7144 | 0.0083019717 | 437.315 | 0.0082677
655.01172 | 0.87623745 | 32.458981 | 8315.6631 | 433.5263 | 0.0083156631 | 437.1314 | 0.008281278
656.01172 | 0.87737739 | 32.446987 | 8332.3994 | 433.3661 | 0.0083323994 | 436.9771 | 0.008297877
657.01172 | 0.87828934 | 32.438675 | 8349.1064 | 433.2551 | 0.0083491064 | 436.8724 | 0.008314445
658.01172 | 0.88104755 | 32.449539 | 8382.1211 | 433.4002 | 0.0083821211 | 437.033 | 0.008347186
659.01172 | 0.88148117 | 32.44746 | 8409.4072 | 433.3724 | 0.0084094072 | 437.0168 | 0.008374245
660.01172 | 0.88310838 | 32.464218 | 8430.8779 | 433.5962 | 0.0084308779 | 437.2518 | 0.008395537
661.01172 | 0.88542402 | 32.438633 | 8444.9453 | 433.2545 | 0.0084449453 | 436.9133 | 0.008409486
662.01172 | 0.88741779 | 32.460171 | 8479.6777 | 433.5422 | 0.0084796777 | 437.2185 | 0.008443927
663.01172 | 0.88950098 | 32.447521 | 8497.5205 | 433.3732 | 0.0084975205 | 437.0558 | 0.00846162
664.01172 | 0.89132041 | 32.459759 | 8523.6719 | 433.5367 | 0.0085236719 | 437.232 | 0.008487551
665.01172 | 0.89176744 | 32.449932 | 8543.5654 | 433.4054 | 0.0085435654 | 437.1083 | 0.008507276
666.01172 | 0.89316219 | 32.460369 | 8561.6191 | 433.5448 | 0.0085616191 | 437.2567 | 0.008525176
667.01172 | 0.89532584 | 32.472687 | 8590.8994 | 433.7094 | 0.0085908994 | 437.4353 | 0.008554208
668.01172 | 0.89770854 | 32.471844 | 8606.6582 | 433.6981 | 0.0086066582 | 437.4308 | 0.008569832
669.01172 | 0.89849979 | 32.481327 | 8627.6016 | 433.8248 | 0.0086276016 | 437.5676 | 0.008590597
670.01172 | 0.90079755 | 32.494293 | 8658.6973 | 433.9979 | 0.0086586973 | 437.7558 | 0.008621426
671.01172 | 0.90307742 | 32.506081 | 8678.6963 | 434.1554 | 0.0086786963 | 437.9233 | 0.008641253
672.01172 | 0.90424418 | 32.488594 | 8699.5068 | 433.9218 | 0.0086995068 | 437.6967 | 0.008661884
673.01172 | 0.90539306 | 32.486351 | 8717.2891 | 433.8919 | 0.0087172891 | 437.6742 | 0.008679513
674.01172 | 0.90700239 | 32.513092 | 8749.6875 | 434.249 | 0.0087496875 | 438.0486 | 0.008711631
675.01172 | 0.90956837 | 32.522743 | 8770.2988 | 434.3779 | 0.0087702988 | 438.1875 | 0.008732063
676.01172 | 0.9097293 | 32.524967 | 8784.9268 | 434.4076 | 0.0087849268 | 438.2239 | 0.008746564
677.01172 | 0.91308206 | 32.560181 | 8812.582 | 434.8779 | 0.008812582 | 438.7103 | 0.008773978
678.01172 | 0.91355145 | 32.530914 | 8836.668 | 434.487 | 0.008836668 | 438.3265 | 0.008797853
679.01172 | 0.91584474 | 32.536839 | 8863.7393 | 434.5662 | 0.0088637393 | 438.4181 | 0.008824687
680.01172 | 0.91695786 | 32.499088 | 8880.6924 | 434.062 | 0.0088806924 | 437.9167 | 0.008841491
681.01172 | 0.91892481 | 32.540752 | 8903.4775 | 434.6184 | 0.0089034775 | 438.4881 | 0.008864075
682.01172 | 0.92120469 | 32.549007 | 8930.8594 | 434.7287 | 0.0089308594 | 438.6112 | 0.008891215
683.01172 | 0.92196018 | 32.560856 | 8955.7939 | 434.887 | 0.0089557939 | 438.7817 | 0.008915929
684.01172 | 0.92421323 | 32.572025 | 8973.1367 | 435.0361 | 0.0089731367 | 438.9398 | 0.008933117
685.01172 | 0.92565715 | 32.57283 | 8997.8643 | 435.0469 | 0.0089978643 | 438.9614 | 0.008957625
686.01172 | 0.92808008 | 32.573277 | 9018.6514 | 435.0529 | 0.0090186514 | 438.9764 | 0.008978226
687.01172 | 0.92901438 | 32.552757 | 9043.6904 | 434.7788 | 0.0090436904 | 438.7108 | 0.009003041
688.01172 | 0.93102604 | 32.565659 | 9064.0635 | 434.9511 | 0.0090640635 | 438.8935 | 0.009023231
689.01172 | 0.93182176 | 32.569935 | 9091.9678 | 435.0082 | 0.0090919678 | 438.9633 | 0.009050885
690.01172 | 0.93411952 | 32.590744 | 9113.5635 | 435.2861 | 0.0091135635 | 439.2531 | 0.009072286
691.01172 | 0.93610436 | 32.601894 | 9137.877 | 435.4351 | 0.009137877 | 439.414 | 0.009096379
692.01172 | 0.93731135 | 32.586227 | 9156.8105 | 435.2258 | 0.0091568105 | 439.2111 | 0.009115141
693.01172 | 0.94038695 | 32.587662 | 9172.6563 | 435.245 | 0.0091726563 | 439.2373 | 0.009130843
694.01172 | 0.94109774 | 32.620453 | 9198.708 | 435.6829 | 0.009198708 | 439.6907 | 0.009156658
695.01172 | 0.94326586 | 32.615166 | 9223.3203 | 435.6123 | 0.0092233203 | 439.6301 | 0.009181045
696.01172 | 0.94416887 | 32.584572 | 9244.4824 | 435.2037 | 0.0092444824 | 439.2269 | 0.009202014
697.01172 | 0.94585419 | 32.600784 | 9261.0156 | 435.4202 | 0.0092610156 | 439.4527 | 0.009218395
698.01172 | 0.94790608 | 32.625546 | 9285.4268 | 435.751 | 0.0092854268 | 439.7971 | 0.009242582
699.01172 | 0.94867498 | 32.634274 | 9315.2002 | 435.8675 | 0.0093152002 | 439.9277 | 0.009272081
700.01172 | 0.95079839 | 32.639408 | 9338.3428 | 435.9361 | 0.0093383428 | 440.007 | 0.00929501
701.01172 | 0.95300674 | 32.640526 | 9353.7285 | 435.951 | 0.0093537285 | 440.0288 | 0.009310253
702.01172 | 0.95413774 | 32.614796 | 9372.0996 | 435.6074 | 0.0093720996 | 439.6899 | 0.009328454
703.01172 | 0.95544308 | 32.666519 | 9407.1611 | 436.2982 | 0.0094071611 | 440.4025 | 0.009363189
704.01172 | 0.958094 | 32.657379 | 9428.4971 | 436.1761 | 0.0094284971 | 440.2886 | 0.009384326
705.01172 | 0.95888972 | 32.651382 | 9447.874 | 436.096 | 0.009447874 | 440.2162 | 0.009403522
706.01172 | 0.96107572 | 32.647972 | 9473.3604 | 436.0505 | 0.0094733604 | 440.1813 | 0.00942877
707.01172 | 0.96268058 | 32.643688 | 9491.5449 | 435.9933 | 0.0094915449 | 440.1315 | 0.009446783
708.01172 | 0.96399486 | 32.657932 | 9505.6084 | 436.1835 | 0.0095056084 | 440.3297 | 0.009460714
709.01172 | 0.96644908 | 32.672771 | 9530.0215 | 436.3817 | 0.0095300215 | 440.5404 | 0.009484897
710.01172 | 0.96737891 | 32.640099 | 9548.8906 | 435.9453 | 0.0095488906 | 440.1081 | 0.009503588
711.01172 | 0.96810758 | 32.665958 | 9577.4814 | 436.2907 | 0.0095774814 | 440.4693 | 0.009531908
712.01172 | 0.97053498 | 32.671303 | 9596.2891 | 436.3621 | 0.0095962891 | 440.5496 | 0.009550537
713.01172 | 0.97275674 | 32.686184 | 9616.7227 | 436.5609 | 0.0096167227 | 440.7591 | 0.009570776
714.01172 | 0.97430795 | 32.671543 | 9640.3379 | 436.3653 | 0.0096403379 | 440.572 | 0.009594166
715.01172 | 0.97591728 | 32.706554 | 9669.6816 | 436.8329 | 0.0096696816 | 441.057 | 0.009623229
716.01172 | 0.97806752 | 32.717464 | 9692.7236 | 436.9786 | 0.0096927236 | 441.2141 | 0.009646051
717.01172 | 0.97970366 | 32.721691 | 9717.4102 | 437.0351 | 0.0097174102 | 441.2819 | 0.0096705
718.01172 | 0.98188072 | 32.688377 | 9736.5742 | 436.5901 | 0.0097365742 | 440.841 | 0.009689479
719.01172 | 0.98276585 | 32.698177 | 9761.1201 | 436.721 | 0.0097611201 | 440.9839 | 0.009713788
720.01172 | 0.98385662 | 32.683708 | 9786.4502 | 436.5278 | 0.0097864502 | 440.7998 | 0.009738873
721.01172 | 0.98628849 | 32.709309 | 9808.4072 | 436.8697 | 0.0098084072 | 441.1547 | 0.009760617
722.01172 | 0.98809004 | 32.686481 | 9832.5029 | 436.5648 | 0.0098325029 | 440.8573 | 0.009784478
723.01172 | 0.98964572 | 32.724091 | 9855.4668 | 437.0671 | 0.0098554668 | 441.3746 | 0.009807218
724.01172 | 0.99071413 | 32.72057 | 9884.25 | 437.0201 | 0.00988425 | 441.3397 | 0.00983572
725.01172 | 0.99188536 | 32.700077 | 9906.0596 | 436.7464 | 0.0099060596 | 441.0728 | 0.009857316
726.01172 | 0.99452287 | 32.733009 | 9930.8574 | 437.1863 | 0.0099308574 | 441.5279 | 0.00988187
727.01172 | 0.99621266 | 32.739285 | 9946.0156 | 437.2701 | 0.0099460156 | 441.6192 | 0.00989688
728.01172 | 0.99735707 | 32.717369 | 9980.373 | 436.9774 | 0.009980373 | 441.3386 | 0.009930898
729.01172 | 0.99875629 | 32.735947 | 10003.254 | 437.2255 | 0.010003254 | 441.5992 | 0.009953553
730.01172 | 1.0005355 | 32.732155 | 10023.459 | 437.1748 | 0.010023459 | 441.5568 | 0.009973557
731.01172 | 1.0018899 | 32.727131 | 10051.84 | 437.1077 | 0.01005184 | 441.5015 | 0.01000166
732.01172 | 1.0043397 | 32.716057 | 10070.776 | 436.9598 | 0.010070776 | 441.3604 | 0.0100204
733.01172 | 1.0052695 | 32.716476 | 10092.735 | 436.9654 | 0.010092735 | 441.3756 | 0.01004214
734.01172 | 1.0065079 | 32.737476 | 10122.385 | 437.2459 | 0.010122385 | 441.6719 | 0.0100715
735.01172 | 1.008904 | 32.725513 | 10149.558 | 437.0861 | 0.010149558 | 441.5224 | 0.0100984
736.01172 | 1.0108933 | 32.732479 | 10173.879 | 437.1792 | 0.010173879 | 441.627 | 0.01012247
737.01172 | 1.0120064 | 32.760365 | 10196.332 | 437.5516 | 0.010196332 | 442.013 | 0.0101447
738.01172 | 1.0146663 | 32.745281 | 10210.25 | 437.3502 | 0.01021025 | 441.8156 | 0.01015848
739.01172 | 1.0158151 | 32.754082 | 10238.349 | 437.4677 | 0.010238349 | 441.9467 | 0.01018629
740.01172 | 1.0171741 | 32.753834 | 10257.702 | 437.4644 | 0.010257702 | 441.9518 | 0.01020545
741.01172 | 1.0192618 | 32.760395 | 10284.531 | 437.552 | 0.010284531 | 442.052 | 0.01023201
742.01172 | 1.0211394 | 32.753727 | 10301.88 | 437.463 | 0.01030188 | 441.9697 | 0.01024918
743.01172 | 1.0233521 | 32.751247 | 10332.958 | 437.4298 | 0.010332958 | 441.9498 | 0.01027994
744.01172 | 1.0245591 | 32.762028 | 10354.498 | 437.5738 | 0.010354498 | 442.1047 | 0.01030126
745.01172 | 1.0265708 | 32.781437 | 10372.851 | 437.8331 | 0.010372851 | 442.3746 | 0.01031942
746.01172 | 1.02835 | 32.76936 | 10395.889 | 437.6718 | 0.010395889 | 442.2217 | 0.01034222
747.01172 | 1.0289848 | 32.755272 | 10413.269 | 437.4836 | 0.010413269 | 442.0392 | 0.01035942
748.01172 | 1.0304735 | 32.765717 | 10445.466 | 437.6231 | 0.010445466 | 442.1943 | 0.01039129
749.01172 | 1.0336608 | 32.777382 | 10468.239 | 437.7789 | 0.010468239 | 442.3617 | 0.01041383
750.01172 | 1.0343716 | 32.773483 | 10490.675 | 437.7268 | 0.010490675 | 442.3189 | 0.01043603
751.01172 | 1.0360748 | 32.791111 | 10522.471 | 437.9623 | 0.010522471 | 442.5707 | 0.0104675
752.01172 | 1.0369196 | 32.789917 | 10546.527 | 437.9463 | 0.010546527 | 442.5651 | 0.0104913
753.01172 | 1.0391951 | 32.774979 | 10576.065 | 437.7468 | 0.010576065 | 442.3764 | 0.01052053
754.01172 | 1.040715 | 32.743511 | 10597.84 | 437.3265 | 0.01059784 | 441.9612 | 0.01054208
755.01172 | 1.0430932 | 32.796463 | 10625.816 | 438.0338 | 0.010625816 | 442.6882 | 0.01056976
756.01172 | 1.044421 | 32.787003 | 10657.308 | 437.9074 | 0.010657308 | 442.5743 | 0.01060092
757.01172 | 1.0456592 | 32.775394 | 10683.77 | 437.7524 | 0.01068377 | 442.4292 | 0.0106271
758.01172 | 1.0481268 | 32.771454 | 10714.732 | 437.6997 | 0.010714732 | 442.3896 | 0.01065774
759.01172 | 1.0493472 | 32.772953 | 10734.064 | 437.7197 | 0.010734064 | 442.4183 | 0.01067686
760.01172 | 1.0511398 | 32.770603 | 10756.75 | 437.6884 | 0.01075675 | 442.3965 | 0.01069931
761.01172 | 1.0518193 | 32.74865 | 10787.333 | 437.3952 | 0.010787333 | 442.1135 | 0.01072956
762.01172 | 1.054944 | 32.783886 | 10817.169 | 437.8658 | 0.010817169 | 442.6022 | 0.01075908
763.01172 | 1.0557979 | 32.757519 | 10844.126 | 437.5136 | 0.010844126 | 442.2581 | 0.01078575
764.01172 | 1.0580645 | 32.76017 | 10871.082 | 437.549 | 0.010871082 | 442.3056 | 0.01081242
765.01172 | 1.0592222 | 32.768276 | 10890.712 | 437.6573 | 0.010890712 | 442.4237 | 0.01083184
766.01172 | 1.0613725 | 32.771919 | 10924.695 | 437.7059 | 0.010924695 | 442.4877 | 0.01086545
767.01172 | 1.0622263 | 32.768909 | 10948.494 | 437.6657 | 0.010948494 | 442.4575 | 0.01088899
768.01172 | 1.0632052 | 32.755302 | 10974.038 | 437.484 | 0.010974038 | 442.285 | 0.01091426
769.01172 | 1.065731 | 32.75383 | 11010.928 | 437.4643 | 0.011010928 | 442.2812 | 0.01095075
824.01172 | 1.0666162 | 31.980242 | 11102.207 | 427.1322 | 0.011102207 | 431.8743 | 0.01104103
825.01172 | 1.0704786 | 32.14798 | 11114.643 | 429.3725 | 0.011114643 | 434.1449 | 0.01105333
826.01172 | 1.0710552 | 32.281063 | 11126.902 | 431.15 | 0.011126902 | 435.9474 | 0.01106545
827.01172 | 1.0728836 | 32.422276 | 11146.934 | 433.0361 | 0.011146934 | 437.8631 | 0.01108526
828.01172 | 1.0737598 | 32.524651 | 11165.961 | 434.4034 | 0.011165961 | 439.2539 | 0.01110408
829.01172 | 1.0762408 | 32.63271 | 11181.944 | 435.8466 | 0.011181944 | 440.7203 | 0.01111989
830.01172 | 1.0782347 | 32.68507 | 11200.966 | 436.546 | 0.011200966 | 441.4357 | 0.0111387
831.01172 | 1.0796382 | 32.732052 | 11239.019 | 437.1735 | 0.011239019 | 442.0869 | 0.01117633
832.01172 | 1.082231 | 32.724464 | 11256.479 | 437.0721 | 0.011256479 | 441.992 | 0.0111936
833.01172 | 1.0829151 | 32.722561 | 11287.372 | 437.0467 | 0.011287372 | 441.9798 | 0.01122414
834.01172 | 1.0838673 | 32.737869 | 11312.428 | 437.2512 | 0.011312428 | 442.1975 | 0.01124892
835.01172 | 1.0858029 | 32.727909 | 11337.729 | 437.1181 | 0.011337729 | 442.0741 | 0.01127394
836.01172 | 1.0870278 | 32.656826 | 11373.407 | 436.1687 | 0.011373407 | 441.1295 | 0.01130922
837.01172 | 1.0886282 | 32.645847 | 11402.556 | 436.0221 | 0.011402556 | 440.9939 | 0.01133804
838.01172 | 1.0911272 | 32.611881 | 11443.942 | 435.5685 | 0.011443942 | 440.5531 | 0.01137896
839.01172 | 1.0931969 | 32.625931 | 11476.761 | 435.7561 | 0.011476761 | 440.7572 | 0.0114114
840.01172 | 1.0941758 | 32.639889 | 11495.275 | 435.9425 | 0.011495275 | 440.9538 | 0.01142971
841.01172 | 1.0957271 | 32.640831 | 11526.998 | 435.9551 | 0.011526998 | 440.9804 | 0.01146107
842.01172 | 1.0978371 | 32.637283 | 11560.2 | 435.9077 | 0.0115602 | 440.9469 | 0.01149389
843.01172 | 1.0994329 | 32.658497 | 11587.856 | 436.1911 | 0.011587856 | 441.2456 | 0.01152123
844.01172 | 1.1017575 | 32.691975 | 11622.837 | 436.6382 | 0.011622837 | 441.7132 | 0.01155581
845.01172 | 1.1025578 | 32.678246 | 11655.139 | 436.4548 | 0.011655139 | 441.5418 | 0.01158774
846.01172 | 1.1037424 | 32.66787 | 11684.582 | 436.3162 | 0.011684582 | 441.4144 | 0.01161684
847.01172 | 1.1062145 | 32.67387 | 11708.349 | 436.3964 | 0.011708349 | 441.5059 | 0.01164034
848.01172 | 1.1079357 | 32.618114 | 11743.357 | 435.6517 | 0.011743357 | 440.7677 | 0.01167494
849.01172 | 1.1093259 | 32.610561 | 11775.755 | 435.5508 | 0.011775755 | 440.6798 | 0.01170696
850.01172 | 1.1112616 | 32.595509 | 11806.284 | 435.3498 | 0.011806284 | 440.4896 | 0.01173713
851.01172 | 1.1123703 | 32.600109 | 11841.135 | 435.4112 | 0.011841135 | 440.567 | 0.01177158
852.01172 | 1.1147171 | 32.546345 | 11884.167 | 434.6931 | 0.011884167 | 439.8591 | 0.0118141
853.01172 | 1.1161119 | 32.517937 | 11914.016 | 434.3137 | 0.011914016 | 439.4881 | 0.0118436
854.01172 | 1.1180387 | 32.52142 | 11941.302 | 434.3602 | 0.011941302 | 439.5471 | 0.01187057
855.01172 | 1.1196389 | 32.529221 | 11974.673 | 434.4644 | 0.011974673 | 439.667 | 0.01190354
856.01172 | 1.1214092 | 32.559132 | 12001.065 | 434.8639 | 0.012001065 | 440.0828 | 0.01192962
857.01172 | 1.1223569 | 32.557796 | 12033.419 | 434.8461 | 0.012033419 | 440.0788 | 0.01196159
858.01172 | 1.1240914 | 32.547928 | 12060.186 | 434.7143 | 0.012060186 | 439.957 | 0.01198804
859.01172 | 1.1256605 | 32.535587 | 12093.968 | 434.5495 | 0.012093968 | 439.8049 | 0.01202142
860.01172 | 1.1275873 | 32.510849 | 12129.336 | 434.2191 | 0.012129336 | 439.4858 | 0.01205637
861.01172 | 1.1295944 | 32.48465 | 12155.758 | 433.8691 | 0.012155758 | 439.1431 | 0.01208247
862.01172 | 1.1316955 | 32.470325 | 12189.768 | 433.6778 | 0.012189768 | 438.9642 | 0.01211607
863.01172 | 1.1322677 | 32.459023 | 12231.85 | 433.5269 | 0.01223185 | 438.8297 | 0.01215765
864.01172 | 1.1347443 | 32.432396 | 12267.645 | 433.1712 | 0.012267645 | 438.4852 | 0.01219301
865.01172 | 1.1365638 | 32.446003 | 12294.673 | 433.353 | 0.012294673 | 438.6809 | 0.01221971
866.01172 | 1.1379852 | 32.429951 | 12338.037 | 433.1386 | 0.012338037 | 438.4826 | 0.01226254
867.01172 | 1.1385083 | 32.368912 | 12376.073 | 432.3233 | 0.012376073 | 437.6738 | 0.01230012
868.01172 | 1.1406183 | 32.314274 | 12409.373 | 431.5936 | 0.012409373 | 436.9494 | 0.01233301
869.01172 | 1.142773 | 32.261795 | 12452.19 | 430.8927 | 0.01245219 | 436.2582 | 0.0123753
870.01172 | 1.1443913 | 32.19817 | 12496.26 | 430.0429 | 0.01249626 | 435.4168 | 0.01241883
871.01172 | 1.1453972 | 32.140911 | 12527.479 | 429.2781 | 0.012527479 | 434.6559 | 0.01244966
872.01172 | 1.1470244 | 32.056622 | 12567.35 | 428.1523 | 0.01256735 | 433.5331 | 0.01248904
873.01172 | 1.1691616 | 32.210709 | 13001.167 | 430.2103 | 0.013001167 | 435.8036 | 0.01291738
874.01172 | 1.1945174 | 31.665869 | 13567.767 | 422.9334 | 0.013567767 | 428.6717 | 0.01347655
875.01172 | 1.2194574 | 31.709398 | 14073.479 | 423.5148 | 0.014073479 | 429.4751 | 0.01397537
876.01172 | 1.2428641 | 31.873762 | 14556.607 | 425.71 | 0.014556607 | 431.9069 | 0.01445168
877.01172 | 1.2690067 | 32.110199 | 15018.64 | 428.8679 | 0.01501864 | 435.3089 | 0.01490698
878.01172 | 1.2941525 | 32.33596 | 15493.754 | 431.8832 | 0.015493754 | 438.5747 | 0.01537495
879.01172 | 1.3187215 | 32.482288 | 15970.947 | 433.8376 | 0.015970947 | 440.7664 | 0.01584475
880.01172 | 1.3431742 | 32.59959 | 16440.594 | 435.4043 | 0.016440594 | 442.5626 | 0.01630691
881.01172 | 1.3677166 | 32.662743 | 16931.004 | 436.2478 | 0.016931004 | 443.6339 | 0.01678927
882.01172 | 1.3940424 | 32.694637 | 17420.801 | 436.6737 | 0.017420801 | 444.281 | 0.0172708
883.01172 | 1.4192686 | 32.667759 | 17912.617 | 436.3148 | 0.017912617 | 444.1303 | 0.01775408
884.01172 | 1.4431045 | 32.65329 | 18418.543 | 436.1215 | 0.018418543 | 444.1542 | 0.01825098
885.01172 | 1.4687285 | 32.573071 | 18925.301 | 435.0501 | 0.018925301 | 443.2836 | 0.01874845
886.01172 | 1.4930964 | 32.587917 | 19418.08 | 435.2484 | 0.01941808 | 443.7001 | 0.01923195
887.01172 | 1.5188277 | 32.689751 | 19907.355 | 436.6085 | 0.019907355 | 445.3002 | 0.01971179
888.01172 | 1.5434414 | 32.833183 | 20376.885 | 438.5242 | 0.020376885 | 447.4599 | 0.02017205
889.01172 | 1.5684888 | 32.981899 | 20853.145 | 440.5105 | 0.020853145 | 449.6965 | 0.02063869
890.01172 | 1.5939474 | 33.091106 | 21309.473 | 441.969 | 0.021309473 | 451.3872 | 0.0210856
891.01172 | 1.6188607 | 33.220867 | 21770.594 | 443.7021 | 0.021770594 | 453.3618 | 0.021537
892.01172 | 1.6434298 | 33.318554 | 22232.6 | 445.0069 | 0.0222326 | 454.9005 | 0.02198906
893.01172 | 1.668848 | 33.376236 | 22675.641 | 445.7773 | 0.022675641 | 455.8856 | 0.02242237
894.01172 | 1.6940072 | 33.419212 | 23105.652 | 446.3513 | 0.023105652 | 456.6645 | 0.02284276
895.01172 | 1.7195687 | 33.503017 | 23528.021 | 447.4706 | 0.023528021 | 457.9987 | 0.0232555
896.01172 | 1.7432258 | 33.554607 | 23935.996 | 448.1596 | 0.023935996 | 458.8868 | 0.02365402
897.01172 | 1.768966 | 33.573154 | 24315.297 | 448.4073 | 0.024315297 | 459.3105 | 0.02402439
898.01172 | 1.7945812 | 33.63464 | 24703.473 | 449.2286 | 0.024703473 | 460.3261 | 0.02440328
899.01172 | 1.8184483 | 33.66021 | 25071.533 | 449.5701 | 0.025071533 | 460.8415 | 0.0247624
900.01172 | 1.8441572 | 33.705654 | 25447.838 | 450.177 | 0.025447838 | 461.6331 | 0.02512943
901.01172 | 1.8692718 | 33.733761 | 25824.744 | 450.5524 | 0.025824744 | 462.1878 | 0.02549692
902.01172 | 1.8939346 | 33.738907 | 26216.805 | 450.6212 | 0.026216805 | 462.435 | 0.02587904
903.01172 | 1.9192278 | 33.68869 | 26617.992 | 449.9504 | 0.026617992 | 461.9272 | 0.0262699
904.01172 | 1.9436762 | 33.611012 | 27070.684 | 448.913 | 0.027070684 | 461.0654 | 0.02671075
905.01172 | 1.9692153 | 33.582344 | 27517.607 | 448.5301 | 0.027517607 | 460.8726 | 0.0271458
906.01172 | 1.9933999 | 33.589622 | 27961.211 | 448.6273 | 0.027961211 | 461.1714 | 0.02757743
907.01172 | 2.0186305 | 33.671432 | 28406.506 | 449.7199 | 0.028406506 | 462.4949 | 0.02801052
908.01172 | 2.044116 | 33.745293 | 28824.646 | 450.7064 | 0.028824646 | 463.6979 | 0.02841703
909.01172 | 2.0690694 | 33.794827 | 29257.148 | 451.368 | 0.029257148 | 464.5738 | 0.02883733
910.01172 | 2.0941927 | 33.83086 | 29668.527 | 451.8493 | 0.029668527 | 465.255 | 0.02923693
911.01172 | 2.1196558 | 33.937603 | 30075.342 | 453.275 | 0.030075342 | 466.9074 | 0.02963195
912.01172 | 2.1442785 | 33.960964 | 30450.389 | 453.587 | 0.030450389 | 467.3989 | 0.02999598
913.01172 | 2.1687806 | 34.002037 | 30831.938 | 454.1356 | 0.030831938 | 468.1374 | 0.03036618
914.01172 | 2.1936715 | 34.044621 | 31235.295 | 454.7043 | 0.031235295 | 468.9071 | 0.0307574
915.01172 | 2.2192149 | 34.079792 | 31626.898 | 455.1741 | 0.031626898 | 469.5698 | 0.03113707
916.01172 | 2.2430375 | 34.108829 | 32015.246 | 455.5619 | 0.032015246 | 470.1468 | 0.03151344
917.01172 | 2.2688985 | 34.151386 | 32402.609 | 456.1303 | 0.032402609 | 470.9101 | 0.03188872
918.01172 | 2.2942007 | 34.193684 | 32782.207 | 456.6952 | 0.032782207 | 471.6667 | 0.03225633
919.01172 | 2.3194404 | 34.236408 | 33145.863 | 457.2658 | 0.033145863 | 472.4223 | 0.03260838
920.01172 | 2.3442149 | 34.284782 | 33510.336 | 457.9119 | 0.033510336 | 473.2567 | 0.0329611
921.01172 | 2.3686142 | 34.298946 | 33880.965 | 458.1011 | 0.033880965 | 473.622 | 0.03331965
922.01172 | 2.3946359 | 34.372177 | 34233.852 | 459.0792 | 0.034233852 | 474.7952 | 0.03366091
923.01172 | 2.4188519 | 34.385479 | 34598.633 | 459.2569 | 0.034598633 | 475.1465 | 0.03401356
924.01172 | 2.4442255 | 34.41106 | 34962.805 | 459.5985 | 0.034962805 | 475.6674 | 0.03436549
925.01172 | 2.4683833 | 34.468468 | 35333.285 | 460.3653 | 0.035333285 | 476.6315 | 0.03472339
926.01172 | 2.4932787 | 34.502701 | 35694.566 | 460.8225 | 0.035694566 | 477.2713 | 0.03507228
927.01172 | 2.5190213 | 34.534584 | 36051.57 | 461.2483 | 0.03605157 | 477.877 | 0.03541692
928.01172 | 2.5434718 | 34.591114 | 36414.879 | 462.0033 | 0.036414879 | 478.8271 | 0.03576753
929.01172 | 2.5684431 | 34.617733 | 36770.648 | 462.3589 | 0.036770648 | 479.3601 | 0.03611074
930.01172 | 2.5934525 | 34.668919 | 37132.254 | 463.0425 | 0.037132254 | 480.2363 | 0.03645946
931.01172 | 2.6197023 | 34.69101 | 37482.043 | 463.3376 | 0.037482043 | 480.7044 | 0.03679667
932.01172 | 2.6436231 | 34.74432 | 37843.125 | 464.0496 | 0.037843125 | 481.6107 | 0.03714464
933.01172 | 2.6684806 | 34.732605 | 38187.844 | 463.8931 | 0.038187844 | 481.6082 | 0.03747674
934.01172 | 2.6933334 | 34.7813 | 38555.895 | 464.5435 | 0.038555895 | 482.4544 | 0.03783119
935.01172 | 2.7184703 | 34.813538 | 38897.418 | 464.9741 | 0.038897418 | 483.0604 | 0.03815998
936.01172 | 2.7436025 | 34.884392 | 39251.992 | 465.9204 | 0.039251992 | 484.2087 | 0.03850122
937.01172 | 2.76827 | 34.923107 | 39597.141 | 466.4375 | 0.039597141 | 484.9071 | 0.03883327
938.01172 | 2.79494 | 34.95771 | 39952.336 | 466.8996 | 0.039952336 | 485.5534 | 0.03917488
939.01172 | 2.8183422 | 34.959976 | 40257.504 | 466.9299 | 0.040257504 | 485.7273 | 0.03946828
940.01172 | 2.8442614 | 34.997986 | 40613.551 | 467.4376 | 0.040613551 | 486.4219 | 0.03981049
941.01172 | 2.8694787 | 35.013485 | 40961.543 | 467.6446 | 0.040961543 | 486.8 | 0.04014485
942.01172 | 2.8932967 | 35.081249 | 41311.383 | 468.5496 | 0.041311383 | 487.9061 | 0.04048086
943.01172 | 2.9181361 | 35.077492 | 41657.438 | 468.4995 | 0.041657438 | 488.016 | 0.04081313
944.01172 | 2.9426694 | 35.066299 | 42011.109 | 468.35 | 0.042011109 | 488.0259 | 0.0411526
945.01172 | 2.9695787 | 35.074112 | 42349.961 | 468.4543 | 0.042349961 | 488.2933 | 0.04147774
946.01172 | 2.9941633 | 35.120686 | 42701.66 | 469.0764 | 0.04270166 | 489.1067 | 0.04181509
947.01172 | 3.0185447 | 35.089046 | 43010.84 | 468.6538 | 0.04301084 | 488.811 | 0.04211157
948.01172 | 3.0431695 | 35.039211 | 43286.941 | 467.9882 | 0.043286941 | 488.246 | 0.04237625
949.01172 | 3.0683131 | 34.989849 | 43470.141 | 467.3289 | 0.043470141 | 487.6437 | 0.04255183
950.01172 | 3.0936844 | 34.763256 | 43569.492 | 464.3025 | 0.043569492 | 484.5319 | 0.04264704
951.01172 | 3.1185396 | 34.905476 | 43694.105 | 466.202 | 0.043694105 | 486.5723 | 0.04276644
952.01172 | 3.1441166 | 35.055313 | 43805.211 | 468.2032 | 0.043805211 | 488.713 | 0.04287289
953.01172 | 3.1684241 | 35.158916 | 43937.426 | 469.587 | 0.043937426 | 490.2194 | 0.04299955
954.01172 | 3.193532 | 35.203892 | 44095.07 | 470.1877 | 0.04409507 | 490.9206 | 0.04315055
955.01172 | 3.2181768 | 35.265987 | 44285.738 | 471.017 | 0.044285738 | 491.8764 | 0.04333315
956.01172 | 3.2431819 | 35.293655 | 44507.445 | 471.3866 | 0.044507445 | 492.3668 | 0.04354543
957.01172 | 3.2681777 | 35.342892 | 44759.352 | 472.0442 | 0.044759352 | 493.1726 | 0.04378657
958.01172 | 3.2939582 | 35.376644 | 45009.344 | 472.495 | 0.045009344 | 493.7617 | 0.04402583
959.01172 | 3.3181808 | 35.384769 | 45289.953 | 472.6035 | 0.045289953 | 494.0077 | 0.04429431
960.01172 | 3.3435769 | 35.4146 | 45566.605 | 473.0019 | 0.045566605 | 494.555 | 0.04455894
961.01172 | 3.3687339 | 35.461403 | 45828.188 | 473.627 | 0.045828188 | 495.3325 | 0.0448091
962.01172 | 3.3938549 | 35.501663 | 46122.289 | 474.1647 | 0.046122289 | 496.0343 | 0.04509027
963.01172 | 3.4192576 | 35.510727 | 46401.625 | 474.2858 | 0.046401625 | 496.2934 | 0.04535725
964.01172 | 3.4441485 | 35.544834 | 46692.59 | 474.7413 | 0.04669259 | 496.9082 | 0.04563528
965.01172 | 3.4685657 | 35.570084 | 46982.488 | 475.0786 | 0.046982488 | 497.399 | 0.04591221
966.01172 | 3.4934499 | 35.590698 | 47278.441 | 475.3539 | 0.047278441 | 497.8279 | 0.04619484
967.01172 | 3.5185575 | 35.620445 | 47569.551 | 475.7512 | 0.047569551 | 498.3825 | 0.04647277
968.01172 | 3.5433545 | 35.636219 | 47865.992 | 475.9619 | 0.047865992 | 498.7443 | 0.04675571
969.01172 | 3.5690031 | 35.673622 | 48165.246 | 476.4615 | 0.048165246 | 499.4103 | 0.04704125
970.01172 | 3.5935185 | 35.687763 | 48458.902 | 476.6503 | 0.048458902 | 499.7483 | 0.04732137
971.01172 | 3.6189661 | 35.719101 | 48761.008 | 477.0689 | 0.048761008 | 500.3312 | 0.04760948
972.01172 | 3.6441274 | 35.713924 | 49048.539 | 476.9997 | 0.049048539 | 500.3959 | 0.0478836
973.01172 | 3.6681778 | 35.755409 | 49356.805 | 477.5538 | 0.049356805 | 501.1243 | 0.04817741
974.01172 | 3.6939316 | 35.754841 | 49648.68 | 477.5462 | 0.04964868 | 501.2558 | 0.04845552
975.01172 | 3.7188337 | 35.806187 | 49937.816 | 478.232 | 0.049937816 | 502.1139 | 0.04873094
976.01172 | 3.7435412 | 35.830101 | 50242.305 | 478.5514 | 0.050242305 | 502.5949 | 0.0490209
1039.0117 | 3.7634723 | 35.47546 | 50494.5 | 473.8148 | 0.0504945 | 497.7398 | 0.04926101
1040.0117 | 3.7887006 | 35.932434 | 50748.723 | 479.9182 | 0.050748723 | 504.2734 | 0.04950298
1041.0117 | 3.8137169 | 35.946972 | 51031.063 | 480.1124 | 0.051031063 | 504.613 | 0.04977165
1042.0117 | 3.8389251 | 35.996014 | 51325.816 | 480.7674 | 0.051325816 | 505.4431 | 0.05005205
1043.0117 | 3.8642139 | 36.010357 | 51611.594 | 480.9589 | 0.051611594 | 505.782 | 0.05032384
1044.0117 | 3.8884275 | 36.002831 | 51892.367 | 480.8584 | 0.051892367 | 505.8113 | 0.0505908
1045.0117 | 3.9145432 | 36.024265 | 52186.363 | 481.1447 | 0.052186363 | 506.2539 | 0.05087025
1046.0117 | 3.9383657 | 36.031902 | 52472.313 | 481.2467 | 0.052472313 | 506.4988 | 0.05114198
1047.0117 | 3.9629929 | 36.050732 | 52775.488 | 481.4982 | 0.052775488 | 506.9095 | 0.05143
1048.0117 | 3.9887979 | 36.069725 | 53073.801 | 481.7519 | 0.053073801 | 507.3203 | 0.05171332
1049.0117 | 4.0135393 | 36.076611 | 53369.41 | 481.8438 | 0.05336941 | 507.5595 | 0.05199399
1050.0117 | 4.0388255 | 36.083126 | 53669.934 | 481.9308 | 0.053669934 | 507.796 | 0.05227925
1051.0117 | 4.0639424 | 36.091595 | 53965.078 | 482.044 | 0.053965078 | 508.0575 | 0.05255932
1052.0117 | 4.0900693 | 36.141636 | 54254.941 | 482.7123 | 0.054254941 | 508.9018 | 0.0528343
1053.0117 | 4.1131182 | 36.117302 | 54558.152 | 482.3873 | 0.054558152 | 508.7055 | 0.05312187
1054.0117 | 4.1387243 | 36.144962 | 54857.801 | 482.7567 | 0.054857801 | 509.2397 | 0.05340597
1055.0117 | 4.1644626 | 36.162289 | 55155.637 | 482.9882 | 0.055155637 | 509.6277 | 0.05368828
1056.0117 | 4.1893334 | 36.184338 | 55456.797 | 483.2826 | 0.055456797 | 510.0839 | 0.05397366
1057.0117 | 4.2142892 | 36.200081 | 55754.43 | 483.4929 | 0.05575443 | 510.4498 | 0.05425561
1058.0117 | 4.2385807 | 36.219074 | 56055.109 | 483.7466 | 0.056055109 | 510.863 | 0.05454037
1059.0117 | 4.262569 | 36.23703 | 56362.047 | 483.9864 | 0.056362047 | 511.2649 | 0.05483097
1060.0117 | 4.2894068 | 36.249126 | 56661.117 | 484.148 | 0.056661117 | 511.5803 | 0.05511405
1061.0117 | 4.3141475 | 36.255756 | 56966.773 | 484.2365 | 0.056966773 | 511.8219 | 0.05540327
1062.0117 | 4.339139 | 36.29649 | 57269.383 | 484.7806 | 0.057269383 | 512.5436 | 0.05568953
1063.0117 | 4.3640122 | 36.312313 | 57570.957 | 484.9919 | 0.057570957 | 512.9133 | 0.05597473
1064.0117 | 4.3894348 | 36.33004 | 57879.75 | 485.2287 | 0.05787975 | 513.3136 | 0.05626667
1065.0117 | 4.4144778 | 36.364799 | 58176.625 | 485.6929 | 0.058176625 | 513.9489 | 0.05654726
1066.0117 | 4.4387093 | 36.320965 | 58467.48 | 485.1075 | 0.05846748 | 513.4705 | 0.05682209
1067.0117 | 4.4642081 | 36.374191 | 58775.355 | 485.8183 | 0.058775355 | 514.3725 | 0.05711291
1068.0117 | 4.4882631 | 36.399384 | 59059.793 | 486.1548 | 0.059059793 | 514.867 | 0.05738153
1069.0117 | 4.5144753 | 36.422131 | 59362.691 | 486.4586 | 0.059362691 | 515.3361 | 0.05766749
1070.0117 | 4.5394039 | 36.415604 | 59659.711 | 486.3715 | 0.059659711 | 515.3882 | 0.05794783
1071.0117 | 4.5639129 | 36.445129 | 59955.785 | 486.7658 | 0.059955785 | 515.9502 | 0.05822719
1072.0117 | 4.589159 | 36.47649 | 60244.559 | 487.1847 | 0.060244559 | 516.5349 | 0.0584996
1073.0117 | 4.6138487 | 36.474236 | 60552.441 | 487.1546 | 0.060552441 | 516.653 | 0.05878994
1074.0117 | 4.6392984 | 36.465847 | 60853.926 | 487.0425 | 0.060853926 | 516.681 | 0.05907417
1075.0117 | 4.6637111 | 36.482376 | 61155.371 | 487.2633 | 0.061155371 | 517.062 | 0.05935829
1076.0117 | 4.6883807 | 36.490025 | 61448.102 | 487.3654 | 0.061448102 | 517.3131 | 0.05963411
1077.0117 | 4.7141342 | 36.501194 | 61751.141 | 487.5146 | 0.061751141 | 517.6192 | 0.05991956
1078.0117 | 4.7385511 | 36.525143 | 62051.496 | 487.8345 | 0.062051496 | 518.1053 | 0.06020241
1079.0117 | 4.7635584 | 36.539501 | 62361.668 | 488.0262 | 0.062361668 | 518.4604 | 0.06049442
1080.0117 | 4.7882347 | 36.563927 | 62651.352 | 488.3525 | 0.062651352 | 518.9484 | 0.06076706
1081.0117 | 4.8132195 | 36.58485 | 62949.18 | 488.6319 | 0.06294918 | 519.3909 | 0.06104729
1082.0117 | 4.8392615 | 36.602314 | 63240.066 | 488.8652 | 0.063240066 | 519.781 | 0.06132091
1083.0117 | 4.8643336 | 36.60804 | 63545.324 | 488.9417 | 0.063545324 | 520.0116 | 0.06160797
1084.0117 | 4.8890748 | 36.61739 | 63847.215 | 489.0665 | 0.063847215 | 520.2921 | 0.06189179
1085.0117 | 4.9144597 | 36.593555 | 64142.359 | 488.7482 | 0.064142359 | 520.0977 | 0.06216918
1086.0117 | 4.9392166 | 36.658623 | 64433.992 | 489.6173 | 0.064433992 | 521.1652 | 0.06244319
1087.0117 | 4.9632916 | 36.643608 | 64735.359 | 489.4167 | 0.064735359 | 521.0993 | 0.06272628
1088.0117 | 4.9885087 | 36.651772 | 65015.875 | 489.5258 | 0.065015875 | 521.3527 | 0.06298971
1089.0117 | 5.0138893 | 36.661324 | 65313.637 | 489.6533 | 0.065313637 | 521.6344 | 0.06326925
1090.0117 | 5.0391645 | 36.689552 | 65620.273 | 490.0303 | 0.065620273 | 522.1863 | 0.06355705
1091.0117 | 5.0642877 | 36.694199 | 65920.867 | 490.0924 | 0.065920867 | 522.3997 | 0.06383909
1092.0117 | 5.0891161 | 36.729671 | 66224.109 | 490.5662 | 0.066224109 | 523.0535 | 0.06412354
1093.0117 | 5.1132112 | 36.70594 | 66505.43 | 490.2492 | 0.06650543 | 522.8535 | 0.06438735
1094.0117 | 5.138967 | 36.726494 | 66804.836 | 490.5237 | 0.066804836 | 523.2931 | 0.06466805
1095.0117 | 5.1637754 | 36.743671 | 67108.344 | 490.7532 | 0.067108344 | 523.6868 | 0.06495251
1096.0117 | 5.1879396 | 36.755001 | 67397.531 | 490.9045 | 0.067397531 | 523.9902 | 0.06522347
1097.0117 | 5.2141809 | 36.752243 | 67695.922 | 490.8677 | 0.067695922 | 524.0974 | 0.06550298
1098.0117 | 5.2381711 | 36.792606 | 67992.789 | 491.4067 | 0.067992789 | 524.8189 | 0.06578099
1099.0117 | 5.2643089 | 36.811573 | 68294.398 | 491.6601 | 0.068294398 | 525.2377 | 0.06606336
1100.0117 | 5.2886748 | 36.806881 | 68583.031 | 491.5974 | 0.068583031 | 525.3126 | 0.0663335
1101.0117 | 5.313036 | 36.831463 | 68875.945 | 491.9257 | 0.068875945 | 525.8076 | 0.06660758
1102.0117 | 5.3383427 | 36.817253 | 69160.023 | 491.7359 | 0.069160023 | 525.7444 | 0.06687331
1103.0117 | 5.3640113 | 36.824409 | 69452.016 | 491.8315 | 0.069452016 | 525.9902 | 0.06714638
1104.0117 | 5.3884706 | 36.872185 | 69744.508 | 492.4696 | 0.069744508 | 526.8167 | 0.06741984
1105.0117 | 5.4132924 | 36.874638 | 70045.938 | 492.5024 | 0.070045938 | 527.0002 | 0.06770158
1164.0117 | 5.4456153 | 36.5448 | 70428.539 | 488.097 | 0.070428539 | 522.473 | 0.06805907
1165.0117 | 5.4712391 | 36.988049 | 70682.141 | 494.0171 | 0.070682141 | 528.9353 | 0.06829596
1166.0117 | 5.4959111 | 37.025288 | 70974.016 | 494.5145 | 0.070974016 | 529.6122 | 0.06856853
1167.0117 | 5.5214276 | 36.997555 | 71252.695 | 494.1441 | 0.071252695 | 529.3532 | 0.06882871
1168.0117 | 5.5468416 | 36.982666 | 71535 | 493.9452 | 0.071535 | 529.2796 | 0.0690922
1169.0117 | 5.5705032 | 36.993877 | 71815.672 | 494.0949 | 0.071815672 | 529.5787 | 0.0693541
1170.0117 | 5.5956044 | 36.985279 | 72104.703 | 493.9801 | 0.072104703 | 529.5984 | 0.06962373
1171.0117 | 5.6212664 | 37.013702 | 72396.18 | 494.3597 | 0.07239618 | 530.1495 | 0.06989557
1172.0117 | 5.6463809 | 37.022812 | 72674.484 | 494.4814 | 0.072674484 | 530.4176 | 0.07015505
1173.0117 | 5.6708736 | 37.028069 | 72957.523 | 494.5516 | 0.072957523 | 530.6329 | 0.07041888
1174.0117 | 5.6959658 | 37.02079 | 73243.922 | 494.4544 | 0.073243922 | 530.6702 | 0.07068576
1175.0117 | 5.7207675 | 37.026367 | 73533.93 | 494.5289 | 0.07353393 | 530.8935 | 0.07095594
1176.0117 | 5.7457566 | 37.035316 | 73818.32 | 494.6484 | 0.07381832 | 531.1625 | 0.07122082
1177.0117 | 5.7714992 | 37.06068 | 74114.75 | 494.9872 | 0.07411475 | 531.673 | 0.07149683
1178.0117 | 5.7958851 | 37.0536 | 74412.188 | 494.8926 | 0.074412188 | 531.7187 | 0.07177371
1179.0117 | 5.8208542 | 37.082081 | 74703.328 | 495.273 | 0.074703328 | 532.2716 | 0.07204465
1180.0117 | 5.8451996 | 37.062641 | 74992.875 | 495.0134 | 0.074992875 | 532.1358 | 0.07231403
1181.0117 | 5.8710537 | 37.082729 | 75273.406 | 495.2817 | 0.075273406 | 532.5632 | 0.07257496
1182.0117 | 5.8952651 | 37.057598 | 75563.805 | 494.946 | 0.075563805 | 532.346 | 0.07284499
1183.0117 | 5.9208469 | 37.076855 | 75856.758 | 495.2032 | 0.075856758 | 532.7677 | 0.07311733
1184.0117 | 5.9459743 | 37.099117 | 76149.43 | 495.5005 | 0.07614943 | 533.2326 | 0.07338933
1185.0117 | 5.9704118 | 37.094967 | 76439.539 | 495.4451 | 0.076439539 | 533.3167 | 0.07365887
1186.0117 | 5.9953475 | 37.108925 | 76723.094 | 495.6315 | 0.076723094 | 533.6579 | 0.07392226
1187.0117 | 6.0212774 | 37.11063 | 77023.813 | 495.6543 | 0.077023813 | 533.8315 | 0.07420151
1188.0117 | 6.0458646 | 37.129574 | 77311.281 | 495.9073 | 0.077311281 | 534.2466 | 0.07446838
1189.0117 | 6.0704494 | 37.14299 | 77605.281 | 496.0865 | 0.077605281 | 534.5855 | 0.07474125
1190.0117 | 6.0960064 | 37.146362 | 77892.547 | 496.1316 | 0.077892547 | 534.7765 | 0.07500779
1191.0117 | 6.1214423 | 37.145058 | 78194.078 | 496.1141 | 0.078194078 | 534.9073 | 0.07528749
1192.0117 | 6.146481 | 37.150333 | 78479.656 | 496.1846 | 0.078479656 | 535.125 | 0.07555232
1193.0117 | 6.1705203 | 37.144249 | 78764.133 | 496.1033 | 0.078764133 | 535.1785 | 0.07581606
1194.0117 | 6.1948948 | 37.170162 | 79067.711 | 496.4494 | 0.079067711 | 535.7026 | 0.07609744
1195.0117 | 6.2200918 | 37.142826 | 79353.5 | 496.0843 | 0.0793535 | 535.4504 | 0.07636225
1196.0117 | 6.244956 | 37.149406 | 79634.766 | 496.1722 | 0.079634766 | 535.6848 | 0.0766228
1197.0117 | 6.2712774 | 37.166767 | 79923.414 | 496.4041 | 0.079923414 | 536.0784 | 0.07689013
1198.0117 | 6.2958932 | 37.174023 | 80218.125 | 496.501 | 0.080218125 | 536.3294 | 0.07716299
1199.0117 | 6.3208895 | 37.168533 | 80505.398 | 496.4277 | 0.080505398 | 536.3928 | 0.07742889
1200.0117 | 6.3459902 | 37.169277 | 80796.266 | 496.4376 | 0.080796266 | 536.5479 | 0.07769805
1201.0117 | 6.3700342 | 37.19762 | 81078.336 | 496.8162 | 0.081078336 | 537.0972 | 0.077959
1202.0117 | 6.3948445 | 37.153038 | 81361 | 496.2207 | 0.081361 | 536.5937 | 0.07822043
1203.0117 | 6.42033 | 37.194122 | 81664.305 | 496.7694 | 0.081664305 | 537.3378 | 0.07850088
1204.0117 | 6.4455314 | 37.18845 | 81947.867 | 496.6937 | 0.081947867 | 537.3967 | 0.078763
1205.0117 | 6.4716721 | 37.202591 | 82240.938 | 496.8826 | 0.082240938 | 537.7466 | 0.07903383
1206.0117 | 6.4957805 | 37.207275 | 82522.055 | 496.9451 | 0.082522055 | 537.9541 | 0.07929355
1207.0117 | 6.5210962 | 37.211269 | 82810.023 | 496.9985 | 0.082810023 | 538.1549 | 0.07955954
1208.0117 | 6.5453277 | 37.218296 | 83094.328 | 497.0923 | 0.083094328 | 538.3979 | 0.07982206
1209.0117 | 6.5707035 | 37.196106 | 83371.484 | 496.7959 | 0.083371484 | 538.2146 | 0.08007792
1210.0117 | 6.5970964 | 37.233116 | 83665.617 | 497.2903 | 0.083665617 | 538.8964 | 0.08034938
1211.0117 | 6.6215425 | 37.22517 | 83948.93 | 497.1841 | 0.08394893 | 538.9222 | 0.08061079
1212.0117 | 6.6453004 | 37.25034 | 84236.156 | 497.5203 | 0.084236156 | 539.4295 | 0.08087574
1213.0117 | 6.6716886 | 37.261494 | 84518.578 | 497.6693 | 0.084518578 | 539.7316 | 0.08113618
1214.0117 | 6.6955471 | 37.264713 | 84806.297 | 497.7123 | 0.084806297 | 539.9214 | 0.08140144
1215.0117 | 6.7210884 | 37.219921 | 85088.578 | 497.114 | 0.085088578 | 539.4127 | 0.08166162
1216.0117 | 6.7457175 | 37.284714 | 85380.148 | 497.9794 | 0.085380148 | 540.497 | 0.08193029
1217.0117 | 6.7708387 | 37.263306 | 85658.516 | 497.6935 | 0.085658516 | 540.3252 | 0.08218673
1218.0117 | 6.7962193 | 37.294514 | 85948.32 | 498.1103 | 0.08594832 | 540.922 | 0.08245363
1219.0117 | 6.820169 | 37.278061 | 86229.43 | 497.8905 | 0.08622943 | 540.8234 | 0.08271246
1220.0117 | 6.8461194 | 37.274223 | 86515.641 | 497.8393 | 0.086515641 | 540.9102 | 0.08297592
1221.0117 | 6.8702841 | 37.275753 | 86800.273 | 497.8597 | 0.086800273 | 541.0741 | 0.08323785
1222.0117 | 6.8961272 | 37.271557 | 87087.68 | 497.8037 | 0.08708768 | 541.1562 | 0.08350227
1223.0117 | 6.9204102 | 37.270775 | 87358.133 | 497.7932 | 0.087358133 | 541.2795 | 0.08375102
1224.0117 | 6.9461412 | 37.279327 | 87637.039 | 497.9075 | 0.087637039 | 541.5426 | 0.08400749
1225.0117 | 6.970643 | 37.283489 | 87918.93 | 497.963 | 0.08791893 | 541.7434 | 0.08426663
1226.0117 | 6.9960504 | 37.299572 | 88192.141 | 498.1779 | 0.088192141 | 542.1132 | 0.08451773
1227.0117 | 7.0206084 | 37.293858 | 88475.273 | 498.1015 | 0.088475273 | 542.1712 | 0.08477788
1228.0117 | 7.04598 | 37.317535 | 88757.047 | 498.4178 | 0.088757047 | 542.6559 | 0.08503672
1229.0117 | 7.0716152 | 37.303669 | 89036.352 | 498.2326 | 0.089036352 | 542.5934 | 0.08529322
1230.0117 | 7.0957146 | 37.32172 | 89318.656 | 498.4737 | 0.089318656 | 542.9967 | 0.08555241
1231.0117 | 7.1208825 | 37.337532 | 89607.031 | 498.6848 | 0.089607031 | 543.3705 | 0.08581711
1232.0117 | 7.1464353 | 37.312565 | 89878.305 | 498.3514 | 0.089878305 | 543.1424 | 0.08606604
1233.0117 | 7.1732597 | 37.342968 | 90157.875 | 498.7575 | 0.090157875 | 543.7244 | 0.08632253
1234.0117 | 7.1960316 | 37.308102 | 90439.016 | 498.2918 | 0.090439016 | 543.3568 | 0.08658038
1235.0117 | 7.2207704 | 37.336193 | 90708.344 | 498.667 | 0.090708344 | 543.9002 | 0.08682734
1236.0117 | 7.2461662 | 37.356915 | 90992.992 | 498.9437 | 0.090992992 | 544.3441 | 0.08708828
1237.0117 | 7.2705545 | 37.320347 | 91275.109 | 498.4553 | 0.091275109 | 543.9519 | 0.08734684
1238.0117 | 7.2956219 | 37.335762 | 91545.414 | 498.6612 | 0.091545414 | 544.3114 | 0.0875945
1239.0117 | 7.3220663 | 37.343655 | 91818.461 | 498.7666 | 0.091818461 | 544.5626 | 0.08784462
1240.0117 | 7.3457994 | 37.310883 | 92082.297 | 498.3289 | 0.092082297 | 544.2162 | 0.08808624
1241.0117 | 7.371202 | 37.342587 | 92346.766 | 498.7524 | 0.092346766 | 544.8105 | 0.08832838
1242.0117 | 7.396605 | 37.32563 | 92632.641 | 498.5259 | 0.092632641 | 544.7057 | 0.08859005
1243.0117 | 7.4205995 | 37.31963 | 92909.031 | 498.4457 | 0.092909031 | 544.7559 | 0.08884298
1244.0117 | 7.4455729 | 37.337509 | 93177.43 | 498.6845 | 0.09317743 | 545.1507 | 0.08908853
1245.0117 | 7.4713087 | 37.339237 | 93440.234 | 498.7076 | 0.093440234 | 545.307 | 0.0893289
1246.0117 | 7.4966402 | 37.345055 | 93724.523 | 498.7853 | 0.093724523 | 545.5337 | 0.08958887
1247.0117 | 7.5212827 | 37.366806 | 93979.273 | 499.0758 | 0.093979273 | 545.9786 | 0.08982176
1248.0117 | 7.5465426 | 37.366417 | 94253.664 | 499.0706 | 0.094253664 | 546.1099 | 0.09007255
1249.0117 | 7.570611 | 37.346092 | 94515.781 | 498.7992 | 0.094515781 | 545.9436 | 0.09031206
1250.0117 | 7.5960269 | 37.325531 | 94787.672 | 498.5246 | 0.094787672 | 545.7785 | 0.09056044
1251.0117 | 7.6207638 | 37.357075 | 95057.367 | 498.9459 | 0.095057367 | 546.3743 | 0.09080675
1252.0117 | 7.646636 | 37.358746 | 95326.523 | 498.9682 | 0.095326523 | 546.5331 | 0.09105251
1253.0117 | 7.6715536 | 37.393433 | 95598.742 | 499.4315 | 0.095598742 | 547.1765 | 0.09130101
1254.0117 | 7.6959438 | 37.359962 | 95866.133 | 498.9844 | 0.095866133 | 546.8201 | 0.09154504
1255.0117 | 7.7214227 | 37.360092 | 96119.742 | 498.9862 | 0.096119742 | 546.9486 | 0.09177644
1256.0117 | 7.7463984 | 37.35619 | 96388.688 | 498.934 | 0.096388688 | 547.0256 | 0.09202177
1257.0117 | 7.771193 | 37.344788 | 96653.055 | 498.7818 | 0.096653055 | 546.9905 | 0.09226286
1258.0117 | 7.7964282 | 37.36771 | 96930.227 | 499.0879 | 0.096930227 | 547.4646 | 0.09251558
1259.0117 | 7.8216791 | 37.369987 | 97189.625 | 499.1183 | 0.097189625 | 547.6274 | 0.09275202
1260.0117 | 7.8460069 | 37.370407 | 97446.695 | 499.1239 | 0.097446695 | 547.7619 | 0.0929863
1261.0117 | 7.870842 | 37.370823 | 97699.008 | 499.1295 | 0.097699008 | 547.8939 | 0.09321618
1262.0117 | 7.8963385 | 37.377533 | 97969.727 | 499.2191 | 0.097969727 | 548.1275 | 0.09346277
1263.0117 | 7.9212403 | 37.371441 | 98231.133 | 499.1377 | 0.098231133 | 548.1686 | 0.09370082
1264.0117 | 7.9464107 | 37.39127 | 98489.594 | 499.4026 | 0.098489594 | 548.5885 | 0.09393614
1265.0117 | 7.9715924 | 37.378017 | 98749.516 | 499.2256 | 0.098749516 | 548.5239 | 0.09417273
1266.0117 | 7.9964118 | 37.373848 | 98998.164 | 499.1699 | 0.098998164 | 548.5868 | 0.094399
1267.0117 | 8.0207081 | 37.35379 | 99246.039 | 498.902 | 0.099246039 | 548.416 | 0.09462453
1268.0117 | 8.0463543 | 37.358643 | 99503.766 | 498.9668 | 0.099503766 | 548.6159 | 0.09485896
1269.0117 | 8.0713434 | 37.366501 | 99758.008 | 499.0718 | 0.099758008 | 548.8582 | 0.09509016
1270.0117 | 8.0964041 | 37.367153 | 100019.73 | 499.0805 | 0.10001973 | 548.9984 | 0.09532812
1271.0117 | 8.1211414 | 37.355648 | 100264.27 | 498.9268 | 0.10026427 | 548.9513 | 0.0955504
1272.0117 | 8.1464586 | 37.360374 | 100503.99 | 498.9899 | 0.10050399 | 549.1404 | 0.09576825
1273.0117 | 8.1708937 | 37.369198 | 100755.32 | 499.1078 | 0.10075532 | 549.3955 | 0.0959966
1274.0117 | 8.1961651 | 37.349056 | 100999.98 | 498.8388 | 0.10099998 | 549.2215 | 0.09621884
1275.0117 | 8.2217712 | 37.366657 | 101247.01 | 499.0738 | 0.10124701 | 549.6036 | 0.09644318
1276.0117 | 8.2462549 | 37.349609 | 101493.55 | 498.8462 | 0.10149355 | 549.4758 | 0.09666703
1277.0117 | 8.2711639 | 37.328365 | 101746.21 | 498.5624 | 0.10174621 | 549.2892 | 0.09689638
1278.0117 | 8.2959385 | 37.338707 | 101992.04 | 498.7005 | 0.10199204 | 549.564 | 0.09711949
1279.0117 | 8.3217812 | 37.381134 | 102237.42 | 499.2672 | 0.10223742 | 550.311 | 0.09734213
1280.0117 | 8.3453398 | 37.339226 | 102481.34 | 498.7075 | 0.10248134 | 549.8157 | 0.0975634
1281.0117 | 8.37047 | 37.336838 | 102715.7 | 498.6756 | 0.1027157 | 549.8974 | 0.09777596
1282.0117 | 8.3963604 | 37.346363 | 102964.59 | 498.8028 | 0.10296459 | 550.1618 | 0.09800164
1283.0117 | 8.4208622 | 37.333801 | 103209.17 | 498.635 | 0.10320917 | 550.0987 | 0.09822336
1284.0117 | 8.4465084 | 37.331467 | 103448.84 | 498.6038 | 0.10344884 | 550.1838 | 0.09844058
1285.0117 | 8.4708319 | 37.318924 | 103684.8 | 498.4363 | 0.1036848 | 550.1166 | 0.0986544
1286.0117 | 8.4963846 | 37.302719 | 103919.27 | 498.2199 | 0.10391927 | 549.9945 | 0.09886682
1287.0117 | 8.5209017 | 37.318005 | 104150.23 | 498.424 | 0.10415023 | 550.335 | 0.09907602
1288.0117 | 8.5455093 | 37.305099 | 104372.36 | 498.2517 | 0.10437236 | 550.2554 | 0.09927717
1289.0117 | 8.5724812 | 37.325958 | 104611.22 | 498.5303 | 0.10461122 | 550.6821 | 0.09949344
1290.0117 | 8.5957804 | 37.311775 | 104845.28 | 498.3408 | 0.10484528 | 550.5895 | 0.09970531
1291.0117 | 8.6216097 | 37.300964 | 105082.97 | 498.1964 | 0.10508297 | 550.5484 | 0.09992042
1292.0117 | 8.645318 | 37.279652 | 105314.69 | 497.9118 | 0.10531469 | 550.3492 | 0.1001301
1293.0117 | 8.6714211 | 37.288921 | 105539.53 | 498.0356 | 0.10553953 | 550.598 | 0.1003335
1294.0117 | 8.6962872 | 37.299152 | 105776.11 | 498.1722 | 0.10577611 | 550.867 | 0.1005475
1295.0117 | 8.7207088 | 37.264439 | 105997.12 | 497.7086 | 0.10599712 | 550.4643 | 0.1007473
1296.0117 | 8.7454882 | 37.264988 | 106223.73 | 497.7159 | 0.10622373 | 550.5852 | 0.1009522
1297.0117 | 8.7709284 | 37.284649 | 106450.05 | 497.9785 | 0.10645005 | 550.9884 | 0.1011567
1298.0117 | 8.7953768 | 37.27166 | 106677.96 | 497.8051 | 0.10667796 | 550.9099 | 0.1013627
1299.0117 | 8.8175449 | 37.067692 | 106858.79 | 495.0808 | 0.10685879 | 547.9846 | 0.1015261
1365.0117 | 8.8386698 | 36.979225 | 107043.02 | 493.8993 | 0.10704302 | 546.7677 | 0.1016925
1366.0117 | 8.8629265 | 37.346638 | 107249.52 | 498.8065 | 0.10724952 | 552.3032 | 0.101879
1367.0117 | 8.8888693 | 37.349541 | 107464.72 | 498.8452 | 0.10746472 | 552.4535 | 0.1020734
1368.0117 | 8.9135303 | 37.31102 | 107685.05 | 498.3308 | 0.10768505 | 551.9935 | 0.1022723
1369.0117 | 8.9387341 | 37.300011 | 107890.62 | 498.1837 | 0.10789062 | 551.9331 | 0.1024579
1370.0117 | 8.9638863 | 37.272087 | 108094.9 | 497.8108 | 0.1080949 | 551.6216 | 0.1026422
1371.0117 | 8.9887085 | 37.258652 | 108290.48 | 497.6313 | 0.10829048 | 551.5201 | 0.1028187
1372.0117 | 9.0132523 | 37.271912 | 108500.55 | 497.8084 | 0.10850055 | 551.8209 | 0.1030082
1373.0117 | 9.0385838 | 37.244999 | 108696.48 | 497.449 | 0.10869648 | 551.5199 | 0.103185
1374.0117 | 9.0641813 | 37.264629 | 108898.13 | 497.7111 | 0.10889813 | 551.911 | 0.1033668
1375.0117 | 9.0882158 | 37.216526 | 109094.99 | 497.0687 | 0.10909499 | 551.2964 | 0.1035444
1376.0117 | 9.1127825 | 37.210629 | 109292.77 | 496.9899 | 0.10929277 | 551.3073 | 0.1037227
1377.0117 | 9.1386595 | 37.22805 | 109485.41 | 497.2226 | 0.10948541 | 551.6612 | 0.1038963
1378.0117 | 9.1630201 | 37.169899 | 109678.12 | 496.4459 | 0.10967812 | 550.8952 | 0.10407
1379.0117 | 9.1887989 | 37.204758 | 109883.05 | 496.9115 | 0.10988305 | 551.5137 | 0.1042546
1380.0117 | 9.213994 | 37.183758 | 110073.49 | 496.631 | 0.11007349 | 551.2969 | 0.1044262
1381.0117 | 9.2397785 | 37.188957 | 110264.9 | 496.7005 | 0.1102649 | 551.4691 | 0.1045986
1382.0117 | 9.2637463 | 37.152046 | 110445.56 | 496.2075 | 0.11044556 | 551.0114 | 0.1047613
1383.0117 | 9.2896185 | 37.156704 | 110646.8 | 496.2697 | 0.1106468 | 551.1803 | 0.1049425
1384.0117 | 9.3142052 | 37.176128 | 110826.57 | 496.5291 | 0.11082657 | 551.5577 | 0.1051044
1385.0117 | 9.3381195 | 37.155155 | 111007.34 | 496.249 | 0.11100734 | 551.3363 | 0.1052671
1386.0117 | 9.3627338 | 37.148281 | 111196.01 | 496.1572 | 0.11119601 | 551.3279 | 0.1054369
1387.0117 | 9.3887043 | 37.101921 | 111368.76 | 495.538 | 0.11136876 | 550.7255 | 0.1055924
1388.0117 | 9.4133692 | 37.110905 | 111553.02 | 495.658 | 0.11155302 | 550.9501 | 0.1057582
1389.0117 | 9.4382267 | 37.084438 | 111723.83 | 495.3045 | 0.11172383 | 550.6418 | 0.1059118
1390.0117 | 9.4637852 | 37.0798 | 111897.7 | 495.2425 | 0.1118977 | 550.659 | 0.1060682
1391.0117 | 9.4886093 | 37.055599 | 112080.06 | 494.9193 | 0.11208006 | 550.3899 | 0.1062322
1392.0117 | 9.5127897 | 37.053776 | 112252.73 | 494.895 | 0.11225273 | 550.4483 | 0.1063874
1393.0117 | 9.5380783 | 37.060432 | 112434.28 | 494.9839 | 0.11243428 | 550.637 | 0.1065507
1394.0117 | 9.5638905 | 37.020119 | 112605.78 | 494.4454 | 0.11260578 | 550.1229 | 0.1067048
1395.0117 | 9.5880365 | 37.015774 | 112768.35 | 494.3874 | 0.11276835 | 550.1387 | 0.1068509
1396.0117 | 9.6140881 | 37.021915 | 112932.59 | 494.4694 | 0.11293259 | 550.3111 | 0.1069985
1397.0117 | 9.6394234 | 37.000305 | 113097.23 | 494.1808 | 0.11309723 | 550.0713 | 0.1071464
1398.0117 | 9.6644526 | 36.980404 | 113263.09 | 493.915 | 0.11326309 | 549.8573 | 0.1072954
1399.0117 | 9.6891222 | 36.987022 | 113428.31 | 494.0034 | 0.11342831 | 550.0374 | 0.1074438
1400.0117 | 9.7143974 | 36.979813 | 113593.23 | 493.9071 | 0.11359323 | 550.0116 | 0.1075919
1401.0117 | 9.7384949 | 36.921448 | 113742.66 | 493.1276 | 0.11374266 | 549.2172 | 0.1077261
1402.0117 | 9.7643118 | 36.924709 | 113893.84 | 493.1711 | 0.11389384 | 549.3403 | 0.1078618
1403.0117 | 9.7890215 | 36.907085 | 114052.28 | 492.9357 | 0.11405228 | 549.1562 | 0.1080041
1404.0117 | 9.813756 | 36.884285 | 114197.91 | 492.6312 | 0.11419791 | 548.8887 | 0.1081348
1405.0117 | 9.8382282 | 36.844448 | 114355.49 | 492.0992 | 0.11435549 | 548.3734 | 0.1082762
1406.0117 | 9.863616 | 36.837746 | 114508.84 | 492.0096 | 0.11450884 | 548.3491 | 0.1084138
1407.0117 | 9.8882608 | 36.82988 | 114656.09 | 491.9046 | 0.11465609 | 548.3044 | 0.1085459
1408.0117 | 9.9136143 | 36.804497 | 114799.88 | 491.5656 | 0.11479988 | 547.9972 | 0.1086749
1409.0117 | 9.9384499 | 36.786228 | 114947.35 | 491.3216 | 0.11494735 | 547.7977 | 0.1088072
1410.0117 | 9.9639463 | 36.783054 | 115089.8 | 491.2792 | 0.1150898 | 547.8204 | 0.1089349
1411.0117 | 9.9886332 | 36.748917 | 115227.44 | 490.8232 | 0.11522744 | 547.3795 | 0.1090584
1412.0117 | 10.01392 | 36.738792 | 115362.73 | 490.688 | 0.11536273 | 547.2951 | 0.1091797
1413.0117 | 10.038348 | 36.714905 | 115503.92 | 490.369 | 0.11550392 | 547.0085 | 0.1093062
1414.0117 | 10.063454 | 36.693336 | 115627.7 | 490.0809 | 0.1156277 | 546.7478 | 0.1094172
1415.0117 | 10.088405 | 36.694588 | 115771.8 | 490.0976 | 0.1157718 | 546.8371 | 0.1095464
1416.0117 | 10.11412 | 36.672108 | 115897.37 | 489.7974 | 0.11589737 | 546.5636 | 0.1096589
1417.0117 | 10.13865 | 36.622543 | 116040.23 | 489.1354 | 0.11604023 | 545.8947 | 0.1097869
1418.0117 | 10.165165 | 36.640411 | 116174.68 | 489.374 | 0.11617468 | 546.2269 | 0.1099074
1419.0117 | 10.189184 | 36.592243 | 116300.39 | 488.7307 | 0.11630039 | 545.5702 | 0.11002
1420.0117 | 10.21308 | 36.570232 | 116422.73 | 488.4367 | 0.11642273 | 545.3018 | 0.1101296
1421.0117 | 10.238533 | 36.54808 | 116559.35 | 488.1408 | 0.11655935 | 545.0382 | 0.1102519
1422.0117 | 10.26377 | 36.502777 | 116681.3 | 487.5358 | 0.1166813 | 544.4221 | 0.1103612
1423.0117 | 10.288932 | 36.510609 | 116803.37 | 487.6404 | 0.11680337 | 544.5984 | 0.1104705
1424.0117 | 10.312881 | 36.452583 | 116916.59 | 486.8654 | 0.11691659 | 543.788 | 0.1105718
1425.0117 | 10.338666 | 36.436016 | 117045.76 | 486.6441 | 0.11704576 | 543.6037 | 0.1106875
1426.0117 | 10.363959 | 36.419106 | 117174.64 | 486.4182 | 0.11717464 | 543.4141 | 0.1108029
1427.0117 | 10.388522 | 36.401726 | 117291.66 | 486.1861 | 0.11729166 | 543.2117 | 0.1109076
1428.0117 | 10.413811 | 36.341908 | 117408.39 | 485.3872 | 0.11740839 | 542.3757 | 0.1110121
1429.0117 | 10.438151 | 36.309387 | 117531.38 | 484.9528 | 0.11753138 | 541.95 | 0.1111221
1430.0117 | 10.463919 | 36.291271 | 117655.5 | 484.7109 | 0.1176555 | 541.7398 | 0.1112332
1431.0117 | 10.488562 | 36.269669 | 117767.23 | 484.4223 | 0.11776723 | 541.4714 | 0.1113332
1432.0117 | 10.513951 | 36.240841 | 117881.58 | 484.0373 | 0.11788158 | 541.0964 | 0.1114354
1433.0117 | 10.538283 | 36.218513 | 117981.92 | 483.7391 | 0.11798192 | 540.8116 | 0.1115252
1434.0117 | 10.564133 | 36.196938 | 118089.76 | 483.4509 | 0.11808976 | 540.5415 | 0.1116217
1435.0117 | 10.587696 | 36.156147 | 118189.29 | 482.9061 | 0.11818929 | 539.9805 | 0.1117107
1436.0117 | 10.613756 | 36.122852 | 118297.73 | 482.4614 | 0.11829773 | 539.5355 | 0.1118076
1437.0117 | 10.638902 | 36.101685 | 118408.13 | 482.1787 | 0.11840813 | 539.2726 | 0.1119064
1438.0117 | 10.663515 | 36.072365 | 118510.12 | 481.7871 | 0.11851012 | 538.8838 | 0.1119975
1439.0117 | 10.688413 | 36.041126 | 118622.51 | 481.3699 | 0.11862251 | 538.4712 | 0.112098
1440.0117 | 10.714607 | 36.016026 | 118720.53 | 481.0346 | 0.11872053 | 538.1433 | 0.1121856
1441.0117 | 10.738579 | 35.982327 | 118819.18 | 480.5846 | 0.11881918 | 537.6872 | 0.1122738
1442.0117 | 10.763555 | 35.949047 | 118935.34 | 480.1401 | 0.11893534 | 537.2457 | 0.1123776
1443.0117 | 10.789478 | 35.921284 | 119037.34 | 479.7693 | 0.11903734 | 536.8797 | 0.1124688
1444.0117 | 10.813042 | 35.870701 | 119119.77 | 479.0937 | 0.11911977 | 536.1632 | 0.1125425
1445.0117 | 10.838827 | 35.825268 | 119215.83 | 478.4869 | 0.11921583 | 535.5301 | 0.1126283
1446.0117 | 10.864277 | 35.798462 | 119321.13 | 478.1288 | 0.11932113 | 535.1797 | 0.1127224
1447.0117 | 10.88847 | 35.774059 | 119426.21 | 477.8029 | 0.11942621 | 534.8651 | 0.1128162
1448.0117 | 10.913819 | 35.742142 | 119513.22 | 477.3766 | 0.11951322 | 534.4294 | 0.112894
1449.0117 | 10.937849 | 35.703495 | 119606.52 | 476.8604 | 0.11960652 | 533.8961 | 0.1129773
1450.0117 | 10.963706 | 35.669487 | 119695.97 | 476.4062 | 0.11969597 | 533.4301 | 0.1130572
1451.0117 | 10.989021 | 35.633411 | 119780.53 | 475.9244 | 0.11978053 | 532.9309 | 0.1131327
1452.0117 | 11.01263 | 35.579983 | 119871.65 | 475.2108 | 0.11987165 | 532.1751 | 0.1132141
1453.0117 | 11.038976 | 35.551144 | 119957.61 | 474.8256 | 0.11995761 | 531.7846 | 0.1132908
1454.0117 | 11.06325 | 35.492134 | 120056.09 | 474.0375 | 0.12005609 | 530.9486 | 0.1133788
1455.0117 | 11.087434 | 35.431732 | 120136.17 | 473.2307 | 0.12013617 | 530.0829 | 0.1134503
1456.0117 | 11.113707 | 35.410667 | 120220.84 | 472.9494 | 0.12022084 | 529.8078 | 0.1135258
1457.0117 | 11.137691 | 35.359203 | 120289.25 | 472.262 | 0.12028925 | 529.0701 | 0.1135869
1458.0117 | 11.163081 | 35.341648 | 120385.23 | 472.0276 | 0.12038523 | 528.8527 | 0.1136726
1459.0117 | 11.189112 | 35.297421 | 120462.08 | 471.4369 | 0.12046208 | 528.2271 | 0.1137412
1460.0117 | 11.212749 | 35.251846 | 120542.06 | 470.8282 | 0.12054206 | 527.5828 | 0.1138126
1461.0117 | 11.238364 | 35.183994 | 120617.13 | 469.9219 | 0.12061713 | 526.6026 | 0.1138795
1462.0117 | 11.262296 | 35.158375 | 120701.13 | 469.5797 | 0.12070113 | 526.2586 | 0.1139545
1463.0117 | 11.288099 | 35.116146 | 120771.87 | 469.0157 | 0.12077187 | 525.6596 | 0.1140176
1464.0117 | 11.313243 | 35.043266 | 120861.16 | 468.0423 | 0.12086116 | 524.6105 | 0.1140973
1465.0117 | 11.338039 | 35.013901 | 120935.75 | 467.6501 | 0.12093575 | 524.2058 | 0.1141638
1466.0117 | 11.363047 | 34.973579 | 121003.41 | 467.1116 | 0.12100341 | 523.6337 | 0.1142242
1467.0117 | 11.388498 | 34.910259 | 121067.78 | 466.2659 | 0.12106778 | 522.7157 | 0.1142816
1468.0117 | 11.41355 | 34.852554 | 121154.11 | 465.4952 | 0.12115411 | 521.8918 | 0.1143586
1469.0117 | 11.438493 | 34.843132 | 121218.34 | 465.3693 | 0.12121834 | 521.7806 | 0.1144159
1470.0117 | 11.462918 | 34.759369 | 121279.77 | 464.2506 | 0.12127977 | 520.5548 | 0.1144707
1471.0117 | 11.487884 | 34.712666 | 121346.06 | 463.6268 | 0.12134606 | 519.8861 | 0.1145298
1472.0117 | 11.513536 | 34.686153 | 121417.84 | 463.2727 | 0.12141784 | 519.5223 | 0.1145938
1473.0117 | 11.538177 | 34.606026 | 121476.3 | 462.2025 | 0.1214763 | 518.3492 | 0.1146459
1494.0117 | 11.567967 | 34.489048 | 1048.4858 | 460.6401 | 0.0010484858 | 461.1231 | 0.001047937
1495.0117 | 11.59221 | 34.537056 | 1048.0861 | 461.2813 | 0.0010480861 | 461.7648 | 0.001047537
1496.0117 | 11.616962 | 34.457413 | 1050.8236 | 460.2176 | 0.0010508236 | 460.7012 | 0.001050272
1497.0117 | 11.641851 | 34.401218 | 1048.1156 | 459.4671 | 0.0010481156 | 459.9486 | 0.001047567
1498.0117 | 11.666183 | 34.340847 | 1054.3781 | 458.6607 | 0.0010543781 | 459.1443 | 0.001053823
1499.0117 | 11.691342 | 34.28577 | 1050.8446 | 457.9251 | 0.0010508446 | 458.4063 | 0.001050293
1500.0117 | 11.717143 | 34.235802 | 1053.8137 | 457.2577 | 0.0010538137 | 457.7396 | 0.001053259
1501.0117 | 11.743183 | 34.190037 | 1053.9957 | 456.6465 | 0.0010539957 | 457.1278 | 0.001053441
1502.0117 | 11.767633 | 34.112206 | 1052.2758 | 455.607 | 0.0010522758 | 456.0864 | 0.001051723
1503.0117 | 11.792471 | 34.088631 | 1053.7051 | 455.2921 | 0.0010537051 | 455.7719 | 0.00105315
1504.0117 | 11.816981 | 34.004009 | 1050.7354 | 454.1619 | 0.0010507354 | 454.6391 | 0.001050184
1505.0117 | 11.842594 | 33.93697 | 1053.3815 | 453.2665 | 0.0010533815 | 453.744 | 0.001052827
1506.0117 | 11.867049 | 33.893421 | 1051.111 | 452.6849 | 0.001051111 | 453.1607 | 0.001050559
1507.0117 | 11.892474 | 33.814571 | 1048.5249 | 451.6317 | 0.0010485249 | 452.1053 | 0.001047976
1508.0117 | 11.917698 | 33.768875 | 1047.7666 | 451.0214 | 0.0010477666 | 451.494 | 0.001047218
1509.0117 | 11.941717 | 33.684921 | 1046.4366 | 449.9001 | 0.0010464366 | 450.3709 | 0.001045889
1510.0117 | 11.967599 | 33.64621 | 1045.9346 | 449.3831 | 0.0010459346 | 449.8531 | 0.001045388
1511.0117 | 11.992606 | 33.580124 | 1047.0045 | 448.5004 | 0.0010470045 | 448.97 | 0.001046457
1512.0117 | 12.017794 | 33.528191 | 1045.3575 | 447.8068 | 0.0010453575 | 448.2749 | 0.001044811
1513.0117 | 12.042135 | 33.455643 | 1045.759 | 446.8378 | 0.001045759 | 447.3051 | 0.001045213
1514.0117 | 12.067299 | 33.403576 | 1047.7523 | 446.1424 | 0.0010477523 | 446.6099 | 0.001047204
1515.0117 | 12.092609 | 33.303879 | 1047.5609 | 444.8109 | 0.0010475609 | 445.2768 | 0.001047013
1516.0117 | 12.118563 | 33.265724 | 1050.6086 | 444.3013 | 0.0010506086 | 444.768 | 0.001050057
1517.0117 | 12.142076 | 33.214584 | 1049.8478 | 443.6182 | 0.0010498478 | 444.084 | 0.001049297
1518.0117 | 12.167669 | 33.113846 | 1045.9156 | 442.2728 | 0.0010459156 | 442.7353 | 0.001045369
1519.0117 | 12.192111 | 33.046623 | 1048.6733 | 441.3749 | 0.0010486733 | 441.8378 | 0.001048124
1520.0117 | 12.217977 | 32.969017 | 1052.5518 | 440.3384 | 0.0010525518 | 440.8019 | 0.001051998
1521.0117 | 12.243084 | 32.897175 | 1051.7946 | 439.3789 | 0.0010517946 | 439.841 | 0.001051242
1522.0117 | 12.267968 | 32.82589 | 1052.5322 | 438.4268 | 0.0010525322 | 438.8882 | 0.001051979
1523.0117 | 12.293002 | 32.743576 | 1056.2358 | 437.3274 | 0.0010562358 | 437.7893 | 0.001055678
1524.0117 | 12.317582 | 32.678947 | 1058.1365 | 436.4642 | 0.0010581365 | 436.926 | 0.001057577
1525.0117 | 12.341447 | 32.606266 | 1058.0186 | 435.4935 | 0.0010580186 | 435.9542 | 0.001057459
1526.0117 | 12.366698 | 32.533867 | 1057.3401 | 434.5265 | 0.0010573401 | 434.9859 | 0.001056782
1527.0117 | 12.392594 | 32.445728 | 1056.9916 | 433.3493 | 0.0010569916 | 433.8073 | 0.001056433
1528.0117 | 12.416981 | 32.380005 | 1059.5925 | 432.4715 | 0.0010595925 | 432.9297 | 0.001059032
1529.0117 | 12.442017 | 32.283844 | 1060.7068 | 431.1871 | 0.0010607068 | 431.6445 | 0.001060145
1530.0117 | 12.467817 | 32.206287 | 1060.762 | 430.1513 | 0.001060762 | 430.6076 | 0.0010602
1531.0117 | 12.493057 | 32.128368 | 1064.2878 | 429.1106 | 0.0010642878 | 429.5673 | 0.001063722
1532.0117 | 12.517744 | 32.067295 | 1067.8511 | 428.2949 | 0.0010678511 | 428.7522 | 0.001067281
1533.0117 | 12.542537 | 31.999632 | 1066.5659 | 427.3912 | 0.0010665659 | 427.847 | 0.001065998
1534.0117 | 12.566609 | 31.912785 | 1066.8636 | 426.2312 | 0.0010668636 | 426.686 | 0.001066295
1535.0117 | 12.593022 | 31.825094 | 1072.6333 | 425.06 | 0.0010726333 | 425.516 | 0.001072058
1536.0117 | 12.616732 | 31.717281 | 1072.4646 | 423.6201 | 0.0010724646 | 424.0744 | 0.00107189
1537.0117 | 12.642777 | 31.653885 | 1070.4052 | 422.7733 | 0.0010704052 | 423.2259 | 0.001069833
1538.0117 | 12.668004 | 31.567692 | 1075.1462 | 421.6221 | 0.0010751462 | 422.0754 | 0.001074569
1539.0117 | 12.692414 | 31.477068 | 1072.0972 | 420.4117 | 0.0010720972 | 420.8625 | 0.001071523
1540.0117 | 12.717643 | 31.404737 | 1073.6929 | 419.4457 | 0.0010736929 | 419.896 | 0.001073117
1541.0117 | 12.74212 | 31.298496 | 1076.0542 | 418.0267 | 0.0010760542 | 418.4765 | 0.001075476
1542.0117 | 12.767916 | 31.210638 | 1080.0239 | 416.8533 | 0.0010800239 | 417.3035 | 0.001079441
1543.0117 | 12.792803 | 31.12686 | 1078.8654 | 415.7343 | 0.0010788654 | 416.1828 | 0.001078284
1544.0117 | 12.817654 | 31.036972 | 1080.7736 | 414.5338 | 0.0010807736 | 414.9818 | 0.00108019
1545.0117 | 12.841968 | 30.931032 | 1078.4012 | 413.1188 | 0.0010784012 | 413.5643 | 0.00107782
1546.0117 | 12.868186 | 30.842813 | 1080.3485 | 411.9406 | 0.0010803485 | 412.3856 | 0.001079765
1547.0117 | 12.893137 | 30.74304 | 1079.1682 | 410.608 | 0.0010791682 | 411.0511 | 0.001078586
1548.0117 | 12.917811 | 30.622662 | 1082.7913 | 409.0002 | 0.0010827913 | 409.443 | 0.001082206
1549.0117 | 12.942863 | 30.545536 | 1080.1423 | 407.9701 | 0.0010801423 | 408.4107 | 0.001079559
1550.0117 | 12.96678 | 30.45281 | 1079.8386 | 406.7316 | 0.0010798386 | 407.1708 | 0.001079256
1551.0117 | 12.99216 | 30.364658 | 1082.6188 | 405.5543 | 0.0010826188 | 405.9933 | 0.001082033
1552.0117 | 13.016874 | 30.253578 | 1079.8335 | 404.0707 | 0.0010798335 | 404.507 | 0.001079251
1553.0117 | 13.04257 | 30.164759 | 1085.129 | 402.8844 | 0.001085129 | 403.3216 | 0.001084541
1554.0117 | 13.068163 | 30.080984 | 1084.3019 | 401.7655 | 0.0010843019 | 402.2011 | 0.001083714
1555.0117 | 13.09237 | 29.939632 | 1079.7241 | 399.8776 | 0.0010797241 | 400.3093 | 0.001079142
1556.0117 | 13.117406 | 29.836189 | 1084.9424 | 398.496 | 0.0010849424 | 398.9283 | 0.001084354
1557.0117 | 13.143139 | 29.75386 | 1083.7377 | 397.3964 | 0.0010837377 | 397.827 | 0.001083151
1558.0117 | 13.16717 | 29.638573 | 1082.1371 | 395.8566 | 0.0010821371 | 396.2849 | 0.001081552
1559.0117 | 13.192188 | 29.522638 | 1082.6855 | 394.3081 | 0.0010826855 | 394.735 | 0.0010821
1560.0117 | 13.217698 | 29.437836 | 1092.73 | 393.1755 | 0.00109273 | 393.6051 | 0.001092133
1561.0117 | 13.242308 | 29.306311 | 1088.2092 | 391.4188 | 0.0010882092 | 391.8448 | 0.001087618
1562.0117 | 13.267076 | 29.215521 | 1089.614 | 390.2062 | 0.001089614 | 390.6314 | 0.001089021
1563.0117 | 13.292133 | 29.081978 | 1094.639 | 388.4226 | 0.001094639 | 388.8478 | 0.00109404
1564.0117 | 13.317528 | 28.97225 | 1087.8798 | 386.9571 | 0.0010878798 | 387.378 | 0.001087288
1565.0117 | 13.342642 | 28.839464 | 1088.9659 | 385.1836 | 0.0010889659 | 385.603 | 0.001088373
1566.0117 | 13.367155 | 28.71722 | 1090.7074 | 383.5509 | 0.0010907074 | 383.9692 | 0.001090113
1567.0117 | 13.392817 | 28.614256 | 1093.952 | 382.1757 | 0.001093952 | 382.5937 | 0.001093354
1568.0117 | 13.417916 | 28.450239 | 1093.3624 | 379.985 | 0.0010933624 | 380.4005 | 0.001092765
1569.0117 | 13.442202 | 28.363966 | 1095.4766 | 378.8328 | 0.0010954766 | 379.2478 | 0.001094877
1570.0117 | 13.468073 | 28.247162 | 1097.7316 | 377.2727 | 0.0010977316 | 377.6868 | 0.00109713
1571.0117 | 13.493221 | 28.120743 | 1097.111 | 375.5842 | 0.001097111 | 375.9963 | 0.00109651
1572.0117 | 13.516943 | 27.961735 | 1094.6194 | 373.4605 | 0.0010946194 | 373.8693 | 0.001094021
1573.0117 | 13.542719 | 27.862993 | 1098.0809 | 372.1417 | 0.0010980809 | 372.5503 | 0.001097478
1574.0117 | 13.56733 | 27.730478 | 1103.938 | 370.3718 | 0.001103938 | 370.7807 | 0.001103329
1575.0117 | 13.593082 | 27.601271 | 1100.7365 | 368.6461 | 0.0011007365 | 369.0519 | 0.001100131
1576.0117 | 13.617596 | 27.465906 | 1101.4435 | 366.8382 | 0.0011014435 | 367.2422 | 0.001100837
1577.0117 | 13.643188 | 27.33382 | 1104.0182 | 365.074 | 0.0011040182 | 365.477 | 0.001103409
1578.0117 | 13.667616 | 27.192146 | 1106.6539 | 363.1818 | 0.0011066539 | 363.5837 | 0.001106042
1579.0117 | 13.693252 | 27.021526 | 1100.1309 | 360.903 | 0.0011001309 | 361.3 | 0.001099526
1580.0117 | 13.717997 | 26.881979 | 1101.5986 | 359.0391 | 0.0011015986 | 359.4347 | 0.001100992
1581.0117 | 13.743726 | 26.729286 | 1103.0352 | 356.9998 | 0.0011030352 | 357.3935 | 0.001102427
1582.0117 | 13.767426 | 26.603359 | 1101.4469 | 355.3179 | 0.0011014469 | 355.7092 | 0.001100841
1583.0117 | 13.792218 | 26.436808 | 1099.1844 | 353.0934 | 0.0010991844 | 353.4815 | 0.001098581
1584.0117 | 13.817565 | 26.275175 | 1102.2581 | 350.9346 | 0.0011022581 | 351.3214 | 0.001101651
1585.0117 | 13.842675 | 26.132071 | 1102.8204 | 349.0233 | 0.0011028204 | 349.4082 | 0.001102213
1586.0117 | 13.866978 | 25.952774 | 1099.401 | 346.6286 | 0.001099401 | 347.0096 | 0.001098797
1587.0117 | 13.892291 | 25.806087 | 1103.3967 | 344.6694 | 0.0011033967 | 345.0497 | 0.001102788
1588.0117 | 13.917645 | 25.61767 | 1104.2305 | 342.1529 | 0.0011042305 | 342.5307 | 0.001103621
1589.0117 | 13.942918 | 25.460733 | 1102.5333 | 340.0568 | 0.0011025333 | 340.4317 | 0.001101926
1590.0117 | 13.967541 | 25.295877 | 1105.3567 | 337.855 | 0.0011053567 | 338.2284 | 0.001104746
1591.0117 | 13.991904 | 24.273981 | 1104.9972 | 324.2064 | 0.0011049972 | 324.5646 | 0.001104387
1592.0117 | 14.017517 | 8.146657 | 1101.5544 | 108.8078 | 0.0011015544 | 108.9276 | 0.001100948
1593.0117 | 14.042766 | 5.5126877 | 1105.3584 | 73.62816 | 0.0011053584 | 73.70955 | 0.001104748
1594.0117 | 14.067041 | 2.5516968 | 1106.5448 | 34.08079 | 0.0011065448 | 34.1185 | 0.001105933
1595.0117 | 14.092606 | 1.5614243 | 1103.6334 | 20.85458 | 0.0011036334 | 20.8776 | 0.001103025
1596.0117 | 14.117709 | 1.003557 | 1104.1456 | 13.40364 | 0.0011041456 | 13.41844 | 0.001103536
1597.0117 | 14.143389 | 0.70490068 | 1107.494 | 9.414744 | 0.001107494 | 9.42517 | 0.001106881
1598.0117 | 14.168304 | 0.42622939 | 1103.6832 | 5.692774 | 0.0011036832 | 5.699057 | 0.001103075
1599.0117 | 14.192903 | 0.25442204 | 1102.5397 | 3.398093 | 0.0011025397 | 3.40184 | 0.001101932
1600.0117 | 14.21714 | 0.1357578 | 1107.3982 | 1.813199 | 0.0011073982 | 1.815206 | 0.001106785
1601.0117 | 14.24154 | 0.10906889 | 1108.0679 | 1.456738 | 0.0011080679 | 1.458352 | 0.001107454
1602.0117 | 14.267095 | 0.10753035 | 1105.4609 | 1.436189 | 0.0011054609 | 1.437777 | 0.00110485
1603.0117 | 14.292225 | 0.10823093 | 1107.2283 | 1.445546 | 0.0011072283 | 1.447147 | 0.001106616
1604.0117 | 14.316898 | 0.11162887 | 1104.9077 | 1.490929 | 0.0011049077 | 1.492577 | 0.001104298
1605.0117 | 14.342122 | 0.11477231 | 1105.9281 | 1.532914 | 0.0011059281 | 1.534609 | 0.001105317
1606.0117 | 14.366953 | 0.12356377 | 1112.1442 | 1.650334 | 0.0011121442 | 1.652169 | 0.001111526
|  | 37.393433 |  | 499.4315 |  | 552.4535 |  | max

## FEA
N | 2339 | kN | 1169.5 |  |  | N | 3105 | kN | 1552.5
e | 50 | mm |  |  |  | e | 50 | mm
M | 116950 | N.m |  |  |  | M | 155250 | N.m
Pressure | 12.77 | MPa |  |  |  | Pressure | 4.79 | MPa
r out | 161.925 | mm |  |  |  | R | 152.4 | mm
t | 6.95 | mm |  |  |  | t | 6.95 | mm
I | 86900093.5 | mm^4 |  |  |  | I | 72156240.9 | mm^4
Area | 6919.216 | mm^2 |  |  |  | Area | 6503.277 | mm^2
N/A | 338.0441 | MPa |  |  |  | N/A | 477.4516 | MPa
Mr/I | 217.9184 | MPa |  |  |  | Mr/I | 327.901 | MPa
PR/2t | 148.7613 | MPa | Pressure force | 1051885.8 | N | PR/2t | 52.5177 | MPa | Pressure force | 349506.6 | N
|  |  | total force | 3390885.8 | N |  |  |  | total force | 3454506.6 | N
s11 | 704.7238 | MPa | Moment | 116950000 | N.mm | s11 | 857.8702 | MPa | Moment | 155250000 | N.mm
s22 | 297.5226 | MPa |  |  |  | s22 | 105.0354 | MPa
e | 200000 |  |  |  |  | e | 200000
nu | 0.3 |  |  |  |  | nu | 0.3
von Mises | 612.7675 |  |  |  |  | von Mises | 810.4733
Elastic Strain | 0.003077335 |  |  |  |  | Elastic strain | 0.004131798
FEA Strain | 2.8-3.4 | % |  |  | from crack to half length | FEA Strain | 3.6-5 | %
(at 95% of load)
FEA strain at quarter half height | 5.3 | % |  |  |  | FEA strain at quarter half height | 11 | %
r average | 158.45
Length | 971.55 | 972 | mm in FEA
edge | 20
Length without edge | 950
Length to rp | 1122
[7 empty] | plastic strain | true stress
[7 empty] | 0 | 310
[7 empty] | 0.01 | 380
[7 empty] | 0.037 | 465
| 278.72 | [5 empty] | 0.09 | 540
| 348.4 | 52 |  |  |  |  | 0.2 | 590 |  |  | E= | 200000 | Mpa
| 670 | 100 |  |  |  |  | 0.4 | 600
[11 empty] | True stress | True strain | elastic strain | plastic strain
Mpa
[11 empty] | 310 | 0.00155 | 0.00155 | 0
[11 empty] | 380 | 0.0119 | 0.0019 | 0.01
[11 empty] | 465 | 0.039325 | 0.002325 | 0.037
[11 empty] | 540 | 0.0927 | 0.0027 | 0.09
[11 empty] | 590 | 0.20295 | 0.00295 | 0.2
[11 empty] | 600 | 0.403 | 0.003 | 0.4

## table
Sample Set | Sample # | Engineering Stress-Strain Relationship | [6 empty] | True Stress-Strain Relationship
|  | Yield Stress |  |  |  | Ultimate Tensile Stress |  | Modulus of Elasticity | Yield Stress |  |  |  | Ultimate Tensile Stress |  | Modulus of Elasticity
|  | (Mpa) |  |  |  | (Mpa) |  | (Mpa) | (Mpa) |  |  |  | (Mpa) |  | (Mpa)
|  | by 0.2% Offset | at 0.5% Strain | Upper | Static | Dynamic | Static |  | by 0.2% Offset | at 0.5% Strain | Upper Yield | Static | Dynamic | Static
Yield
Base Metal | 1A | 415 | 420.3 | / | 412.2 | 498.8 | 474.8 | 200072 | 416.7 | 422.4 | / | 414.7 | 580.1 | / | 200371
| 1B | 403.7 | 407.8 | / | 401 | 492.2 | 467.6 | 193391 | 405.3 | 410.9 | / | 403.5 | 593.4 | 568.9 | 193680
| 1C | 419.1 | 418.5 | 438.4 | 410.1 | 499.8 | 473.4 | 203779 | 420.7 | 420.6 | 439.7 | 413 | 603.1 | 571.4 | 204086
| Average | 412.6 | 415.5333 |  | 407.7667 | 496.9333 | 471.9333 | 199080.7 | 414.2333 | 417.9667 |  | 410.4 | 592.2 | 570.15 | 199379
New HAZ | 1D | 427.6 | 431.8 | 431.9 | 420.3 | 530.5 | 478.1 | 202537 | 429.4 | 433.9 | 433 | 422.4 | 555.4 | 528 | 202842
| 1E | 430.8 | 432.3 | 443.3 | 417.9 | 502.7 | 477.6 | 208976 | 432.6 | 434.5 | 444.4 | 421.7 | 574 | / | 209289
| 1F | 419.5 | 421.5 |  | 410.7 | 499.4 | 474 | 173903 | 421.4 | 423.6 |  | 412.8 | 552.5 | 524.7 | 174165
| Average | 425.9667 | 428.5333 | 437.6 | 416.3 | 510.8667 | 476.5667 | 195138.7 | 427.8 | 430.6667 | 438.7 | 418.9667 | 560.6333 | 526.35 | 195432
Base on engineering stress-strain curve:
Material properties obtained from conducted tension (longitudinal) coupon tests
Sample Set | Sample # | Dimensions of Reduced Section |  |  | Yield Load by 0.2% Offset (N) | Yield Strength by 0.2% Offset (Mpa) | Yield Load at 0.5% Strain | Yield Strength at 0.5% Strain (Mpa) | Ultimate Tensile Load | Ultimate Tensile Strength | Elongation at Fracture (50mm G.L.) | Modulus of Elasticity | Character of | Location of Failure
|  | Width | Thickness | Area |  |  | (N) |  | (N) | (Mpa) | (%) | (Mpa) | Failure
|  | (mm) | (mm) | (mm2)
Old HAZ | 1 | 19.075 | 6.452 | 123.1 | 52231 | 424.4 | 53285 | 433 | 63187 | 513.5 | 24 | 215070.7 | Ductile | Base
| 2 | 18.898 | 6.528 | 123.4 | 53054 | 430.1 | 53698 | 435.3 | 63049 | 511.1 | 23.9 | 190036.6 | Ductile | Base
| 3 | 18.974 | 6.528 | 123.9 | 53436 | 431.4 | 53864 | 434.9 | 62288 | 502.9 | 25.1 | 209242.4 | Ductile | Base
| Average |  |  | 123.4 | 52907 | 428.6 | 53616 | 434.4 | 62841 | 509.2 | 24.3 | 204783.2 | Ductile | Base
Base metal | 1 | 37.135 | 6.629 | 246.2 | 98773 | 401.3 | 101019 | 410.3 | 124003 | 504 | 39.1 | / | Ductile | Base
| 2 | 37.44 | 6.604 | 247.3 | 102443 | 414.4 | 104355 | 422.1 | 124919 | 505.4 | 40.7 | / | Ductile | Base
| 3 | 37.821 | 6.731 | 243.6 | 103243 | 405.4 | 105023 | 412.5 | 129795 | 509.5 | 35.9 | / | Ductile | Base
| Average |  |  | 245.7 | 101486 | 407 | 103466 | 415 | 126239 | 506.3 | 38.6 |  | Ductile | Base

## table1
Material properties obtained from conducted tension (longitudinal) coupon tests
Sample Set | Sample # | Original Dimension of |  |  | Final Dimension of Necking Section |  |  | Reduction of | Elongation at Fracture |  | Character of | Location of Failure
|  | Reduced Section | [5 empty] | Area |  |  | Failure
|  | Width (mm) | Thickness (mm) | Area | Width (mm) | Thickness (mm) | Area |  | 50mm Gauge Length | 100mm Gauge Length
|  |  |  | (mm2) |  |  | (mm2) |  |  | (Reference)
Base Metal | 1A | 12.428 | 6.736 | 83.715 | 7.95 | 3.16 | 25.1 | 70% | (62.97-48.70)/48.70=29.3% | / | Ductile | Base
| 1B | 12.674 | 6.778 | 85.904 | 7.96 | 3.6 | 28.7 | 66.6% | (64.75-48.70)/48.70=33.0% | / | Ductile | Base
| 1C | 12.644 | 6.82 | 86.232 | 7.85 | 3.67 | 28.8 | 66.6% | (64.05-48.26)/48.26=32.7% | / | Ductile | Base
| Average |  |  | 85.28367 |  |  |  | 67.73% | 31.7% |  | Ductile | Base
New HAZ | 1D | 12.478 | 6.024 | 75.167 | 8.15 | 3.27 | 26.7 | 64.6% | Necking out of gauge mark | (113.39-100)/100=13.4% | Ductile | Base
| 1E | 12.476 | 6.006 | 74.931 | 8.1 | 3.26 | 29.2 | 61.1% | (61.30-48.97)/48.97=25.2% | (115.16-100)/100=15.2% | Ductile | Base
| 1F | 12.462 | 6.008 | 74.872 | 8.01 | 3.1 | 24.8 | 66.9% | Necking out of gauge mark | (113.69-100)/100=13.7% | Ductile | Base
| Average |  |  | 74.99 |  |  |  | 64.2% |  | 14.1% | Ductile | Base

## New FEA
Samer's orginal FEA curve:
E= | 200000 | Mpa
True stress | True strain | elastic strain | plastic strain
Mpa |  |  |  | Base Metal: 1A, 1B, 1C
310 | 0.00155 | 0.00155 | 0 | New HAZ: 1D, 1E, 1F
380 | 0.0119 | 0.0019 | 0.01
465 | 0.039325 | 0.002325 | 0.037
540 | 0.0927 | 0.0027 | 0.09
590 | 0.20295 | 0.00295 | 0.2
600 | 0.403 | 0.003 | 0.4
|  |  |  | straight line: Lines are uneven due to static stoppage. | smooth line
My new FEA curve |  |  |  | I am not sure is this curve ok?
E= | 200000 | Mpa
True stress | True strain | elastic strain | plastic strain
Mpa
0 | 0 | 0 | 0
200 | 0.001 | 0.001 | 0
280 | 0.0015 | 0.0014 | 0.0001
360 | 0.002 | 0.0018 | 0.0002
410 | 0.004 | 0.00205 | 0.00195
415 | 0.005 | 0.002075 | 0.002925
420 | 0.01 | 0.0021 | 0.0079
500 | 0.05 | 0.0025 | 0.0475
550 | 0.1 | 0.00275 | 0.09725
590 | 0.2 | 0.00295 | 0.19705
600 | 0.4 | 0.003 | 0.397
Note: Our specimens reaches the ultimate tensile strenght at stain of 0.2, and somes are even lower.
I am not whether it is good to simulate 600Mpa at strain of 0.004